## 工作表1
| Ti | Nb | Zr | Sn | Mo | Ta | E (GPa) | phase
0 | 67 | 9.8 | 11.4 | 11.8 | 0 | 0 | 57 | 0
1 | 65 | 11.6 | 11.4 | 12 | 0 | 0 | 42 | 1
2 | 62.5 | 13.4 | 11.8 | 12.3 | 0 | 0 | 51 | 1
3 | 61 | 15.5 | 11.9 | 11.6 | 0 | 0 | 71 | 1
4 | 67.8 | 5.9 | 12.2 | 12.4 | 1.7 | 0 | 79 | 0
5 | 67 | 6.3 | 12.1 | 11.7 | 2.9 | 0 | 52 | 1
6 | 67 | 5.8 | 11.6 | 11.7 | 3.9 | 0 | 66 | 1
7 | 65.6 | 5.7 | 11.6 | 11.8 | 5.3 | 0 | 69 | 1
8 | 61.9 | 9.6 | 18.7 | 9.8 | 0 | 0 | 77 | 0
9 | 62.5 | 15.3 | 16.1 | 6.1 | 0 | 0 | 72 | 0
10 | 65 | 10.7 | 9.8 | 14.5 | 0 | 0 | 61 | 1
11 | 62.9 | 17.7 | 4.8 | 14.6 | 0 | 0 | 52 | 1