## train
No | Ti | Nb | Zr | Sn | Mo | Ta | method | E (Gpa) | Ms (K) | stability | ref
0 | 62.5 | 26 | 4 | 7.5 | 0 | 0 | DSC | 54 | 196 | 1 | 1
1 | 64.5 | 24 | 4 | 7.5 | 0 | 0 | DSC | 52 | 223 | 1 | 1
2 | 68.5 | 24 | 4 | 3.5 | 0 | 0 | DSC |  | 387 | 0 | 1
3 | 66.5 | 24 | 2 | 7.5 | 0 | 0 | DSC |  | 305 | 0 | 1
4 | 77.5 | 22.5 | 0 | 0 | 0 | 0 | DSC |  | 775 | 0 | 2
5 | 74 | 26 | 0 | 0 | 0 | 0 | DSC |  | 660 | 0 | 2
6 | 71 | 29 | 0 | 0 | 0 | 0 | DSC |  | 580 | 0 | 2
7 | 67.5 | 32.5 | 0 | 0 | 0 | 0 | DSC |  | 480 | 0 | 2
8 | 65 | 35 | 0 | 0 | 0 | 0 | DSC |  | 405 | 0 | 2
9 | 63 | 37 | 0 | 0 | 0 | 0 | DSC |  | 375 | 0 | 2
10 | 60 | 40 | 0 | 0 | 0 | 0 | DSC |  | 300 | 0 | 2
11 | 62 | 35 | 0 | 3 | 0 | 0 | DSC |  | 345 | 0 | 2
12 | 61 | 35 | 0 | 4 | 0 | 0 | DSC |  | 308 | 0 | 2
13 | 60 | 35 | 0 | 5 | 0 | 0 | DSC |  | 265 | 1 | 2
14 | 99 | 0 | 0 | 0 | 1 | 0 |  |  | 1075 | 0 | 3
15 | 95.52 | 0 | 0 | 0 | 4.48 | 0 |  |  | 925 | 0 | 3
16 | 93.22 | 0 | 0 | 0 | 6.78 | 0 |  |  | 829 | 0 | 3
17 | 91.37 | 0 | 0 | 0 | 8.63 | 0 |  |  | 750 | 0 | 3
18 | 89.56 | 0 | 0 | 0 | 10.44 | 0 |  |  | 625 | 0 | 3
19 | 98.08 | 1.92 | 0 | 0 | 0 | 0 |  |  | 1075 | 0 | 3
20 | 96.19 | 3.81 | 0 | 0 | 0 | 0 |  |  | 1085 | 0 | 3
21 | 94.95 | 5.05 | 0 | 0 | 0 | 0 |  |  | 1040 | 0 | 3
22 | 91.8 | 8.2 | 0 | 0 | 0 | 0 |  |  | 1000 | 0 | 3
23 | 90.73 | 9.27 | 0 | 0 | 0 | 0 |  |  | 1025 | 0 | 3
24 | 86.58 | 13.42 | 0 | 0 | 0 | 0 |  |  | 888 | 0 | 3
25 | 84.89 | 15.11 | 0 | 0 | 0 | 0 |  |  | 885 | 0 | 3
26 | 83.9 | 16.1 | 0 | 0 | 0 | 0 |  |  | 829 | 0 | 3
27 | 82.26 | 17.74 | 0 | 0 | 0 | 0 |  |  | 848 | 0 | 3
28 | 80.66 | 19.34 | 0 | 0 | 0 | 0 |  |  | 775 | 0 | 3
29 | 80.02 | 19.98 | 0 | 0 | 0 | 0 |  |  | 829 | 0 | 3
30 | 78.45 | 21.55 | 0 | 0 | 0 | 0 |  |  | 752 | 0 | 3
31 | 75.39 | 24.61 | 0 | 0 | 0 | 0 |  |  | 775 | 0 | 3
32 | 74.49 | 25.51 | 0 | 0 | 0 | 0 |  |  | 657 | 0 | 3
33 | 70.99 | 29.01 | 0 | 0 | 0 | 0 |  |  | 571 | 0 | 3
34 | 70.13 | 29.87 | 0 | 0 | 0 | 0 |  |  | 629 | 0 | 3
35 | 67.34 | 32.66 | 0 | 0 | 0 | 0 |  |  | 500 | 0 | 3
36 | 90.89 | 0 | 9.11 | 0 | 0 | 0 |  |  | 1043 | 0 | 3
37 | 82.53 | 0 | 17.47 | 0 | 0 | 0 |  |  | 1000 | 0 | 3
38 | 74.84 | 0 | 25.16 | 0 | 0 | 0 |  |  | 929 | 0 | 3
39 | 67.74 | 0 | 32.26 | 0 | 0 | 0 |  |  | 871 | 0 | 3
40 | 38.16 | 0 | 0 | 0 | 0 | 61.84 | DMA(50MPa) |  | 465 | 0 | 4
41 | 35.71 | 0 | 0 | 0 | 0 | 64.29 | DMA(50MPa) |  | 440 | 0 | 4
42 | 31.99 | 0 | 0 | 0 | 0 | 68.01 | DMA(50MPa) |  | 360 | 0 | 4
43 | 28.41 | 0 | 0 | 0 | 0 | 71.59 | DMA(50MPa) |  | 255 | 1 | 4
44 | 37.42 | 0 | 0 | 0 | 1.09 | 61.5 | DMA(50MPa) |  | 337 | 0 | 4
45 | 37.32 | 0 | 0 | 1.34 | 0 | 61.34 | DMA(50MPa) |  | 400 | 0 | 4
46 | 60.1 | 39.9 | 0 | 0 | 0 | 0 | DMA(100MPa) |  | 287 | 1 | 5
47 | 59.5 | 40.5 | 0 | 0 | 0 | 0 | DMA(100MPa) |  | 275 | 1 | 5
48 | 58.8 | 41.2 | 0 | 0 | 0 | 0 | DMA(100MPa) |  | 225 | 1 | 5
49 | 58.2 | 41.7 | 0 | 0 | 0 | 0 | DMA(100MPa) |  | 225 | 1 | 5
50 | 57.6 | 42.4 | 0 | 0 | 0 | 0 | DMA(100MPa) |  | 200 | 1 | 5
51 | 57 | 43 | 0 | 0 | 0 | 0 | DMA(100MPa) |  | 180 | 1 | 5
52 | 66.14 | 25.66 | 0 | 8.2 | 0 | 0 | DSC |  | 360 | 0 | 6
53 | 65.81 | 25.6 | 0 | 8.59 | 0 | 0 | DSC |  | 330 | 0 | 6
54 | 65.49 | 25.54 | 0 | 8.97 | 0 | 0 | DSC |  | 305 | 0 | 6
55 | 65.16 | 25.48 | 0 | 9.36 | 0 | 0 | DSC |  | 280 | 1 | 6
56 | 64.84 | 25.42 | 0 | 9.74 | 0 | 0 | DSC |  | 255 | 1 | 6
57 | 64.68 | 25.39 | 0 | 9.93 | 0 | 0 | DSC |  | 230 | 1 | 6
58 | 64.52 | 25.35 | 0 | 10.12 | 0 | 0 | DSC |  | 210 | 1 | 6
59 | 50 | 0 | 50 | 0 | 0 | 0 |  |  | 860 | 0 | 7
60 | 51.32 | 28.25 | 20.44 | 0 | 0 | 0 | DSC |  | 523 | 0 | 8
61 | 69.52 | 30.48 | 0 | 0 | 0 | 0 | minimum YS |  | 573 | 0 | 9
62 | 65.89 | 29.43 | 4.68 | 0 | 0 | 0 | minimum YS |  | 523 | 0 | 9
63 | 61.74 | 29.12 | 9.14 | 0 | 0 | 0 | minimum YS |  | 423 | 0 | 9
64 | 58.28 | 28.44 | 13.28 | 0 | 0 | 0 | minimum YS |  | 293 | 1 | 9
65 | 95.26 | 4.74 | 0 | 0 | 0 | 0 |  |  | 1083 | 0 | 10
67 | 86.41 | 13.59 | 0 | 0 | 0 | 0 |  |  | 973 | 0 | 10
69 | 32.95 | 0 | 0 | 0 | 0 | 67.05 |  |  | 273 | 1 | 11
70 | 80.57 | 0 | 0 | 0 | 0 | 19.43 |  |  | 1023 | 0 | 11
71 | 86.4 | 0 | 0 | 0 | 0 | 13.6 |  |  | 1078 | 0 | 11
72 | 73.02 | 26.98 | 0 | 0 | 0 | 0 |  |  | 663 | 0 | 11
73 | 79.08 | 20.92 | 0 | 0 | 0 | 0 |  |  | 793 | 0 | 11
74 | 85.56 | 14.44 | 0 | 0 | 0 | 0 |  |  | 963 | 0 | 11
76 | 100 | 0 | 0 | 0 | 0 | 0 | high-speed thermal arrest apparatus (Greninger) |  | 1144 | 0 | 12
82 | 57.09 | 33.85 | 9.06 | 0 | 0 | 0 | minimum YS |  | 213 | 1 | 14
84 | 59.52 | 34.35 | 6.13 | 0 | 0 | 0 | DMA(50MPa) |  | 309 | 0 | 14
85 | 62.03 | 34.85 | 3.11 | 0 | 0 | 0 | DMA(50MPa) |  | 381 | 0 | 14
86 | 38.17 | 0 | 0 | 0 | 0 | 61.83 | DMA(0MPa) |  | 470 | 0 | 15
87 | 35.99 | 0 | 0 | 0 | 0 | 64.01 | DMA(0MPa) |  | 420 | 0 | 15
90 | 64.63 | 35.37 | 0 | 0 | 0 | 0 | DMA(0MPa) |  | 420 | 0 | 15
91 | 59.66 | 40.34 | 0 | 2.1 | 0 | 57.57 | DMA(50MPa) |  | 440 | 0 | 16
92 | 60.11 | 39.89 | 0 | 2.79 | 0 | 57.33 | DMA(50MPa) |  | 410 | 0 | 16
93 | 51.43 | 0 | 0 | 8.93 | 0 | 39.63 | DMA(50MPa) |  | 363 | 0 | 16
94 | 52.01 | 0 | 0 | 8.16 | 0 | 39.82 | DMA(50MPa) |  | 420 | 0 | 16
95 | 53.03 | 0 | 0 | 6.62 | 0 | 30.35 | DMA(50MPa) |  | 495 | 0 | 16
96 | 46.52 | 0 | 0 | 6.88 | 0 | 46.59 | DMA(50MPa) |  | 330 | 0 | 16
97 | 47.05 | 0 | 0 | 6.14 | 0 | 46.8 | DMA(50MPa) |  | 375 | 0 | 16
98 | 47.58 | 0 | 0 | 5.4 | 0 | 47.02 | DMA(50MPa) |  | 440 | 0 | 16
99 | 42.98 | 0 | 0 | 5.84 | 0 | 51.18 | DMA(50MPa) |  | 330 | 0 | 16
100 | 43.46 | 0 | 0 | 5.13 | 0 | 51.41 | DMA(50MPa) |  | 345 | 0 | 16
101 | 43.95 | 0 | 0 | 4.42 | 0 | 51.63 | DMA(50MPa) |  | 403 | 0 | 16
102 | 44.44 | 0 | 0 | 3.7 | 0 | 51.86 | DMA(50MPa) |  | 465 | 0 | 16
103 | 39.44 | 0 | 0 | 3.47 | 0 | 57.09 | DMA(50MPa) |  | 383 | 0 | 16
104 | 39 | 0 | 0 | 4.14 | 0 | 56.85 | DMA(50MPa) |  | 325 | 0 | 16
105 | 50 | 25 | 0 | 0 | 0 | 25 | DMA(0MPa) |  | 303 | 0 | 17
106 | 59.57 | 31.24 | 9.2 | 0 | 0 | 0 | DSC |  | 246 | 1 | 18
107 | 56.14 | 32.39 | 0 | 0 | 0 | 11.47 | minimum YS |  | 320 | 0 | 19
108 | 54.24 | 31.72 | 0 | 0 | 0 | 14.04 | minimum YS |  | 275 | 1 | 19
109 | 52.42 | 31.08 | 0 | 0 | 0 | 16.51 | minimum YS |  | 245 | 1 | 19
110 | 50.66 | 30.46 | 0 | 0 | 0 | 18.88 | minimum YS |  | 220 | 1 | 19
111 | 48.98 | 29.87 | 0 | 0 | 0 | 21.15 | minimum YS |  | 195 | 1 | 19
112 | 62.04 | 34.85 | 3.11 | 0 | 0 | 0 | minimum YS |  | 390 | 0 | 19
113 | 59.53 | 34.34 | 6.13 | 0 | 0 | 0 | minimum YS |  | 290 | 1 | 19
115 | 54.72 | 33.37 | 11.91 | 0 | 0 | 0 | minimum YS |  | 170 | 1 | 19
116 | 59.63 | 25.02 | 15.35 | 0 | 0 | 0 | DSC |  | 370 | 0 | 20
117 | 59.56 | 31.24 | 9.2 | 0 | 0 | 0 | DSC |  | 250 | 1 | 20
118 | 55.4 | 28.4 | 0 | 0 | 0 | 16.2 | dilatometer |  | 293 | 1 | 21
119 | 57.1 | 33.9 | 9 | 0 | 0 | 0 | dilatometer |  | 211 | 1 | 21
120 | 77.74 | 12.93 | 0 | 2.2 | 7.12 | 0 | DSC |  | 261 | 1 | 22
122 | 37.44 | 0 | 1.034 | 0 | 0 | 61.53 | DMA(50MPa) |  | 435 | 0 | 23
123 | 36 | 0 | 3.07 | 0 | 0 | 60.93 | DMA(50MPa) |  | 330 | 0 | 23
125 | 35.94 | 0 | 0 | 0 | 3.23 | 60.83 | DMA(50MPa) |  | 225 | 1 | 23
127 | 35.94 | 0 | 0 | 3.69 | 0 | 60.37 | DMA(50MPa) |  | 240 | 1 | 23
128 | 49.29 | 7.36 | 43.35 | 0 | 0 | 0 | DSC |  | 721 | 0 | 24
129 | 64.6 | 35.4 | 0 | 0 | 0 | 0 | DSC | 72.8 | 342 | 0 | 25
130 | 63.32 | 35.11 | 1.57 | 0 | 0 | 0 |  | 67.1 |  | 1 | 25
131 | 62.36 | 34.58 | 0 | 0 | 0 | 3.06 |  | 71.9 |  | 1 | 25
132 | 63.03 | 34.95 | 0 | 2.03 | 0 | 0 |  | 65 |  | 1 | 25
133 | 63.27 | 35.09 | 0 | 0 | 1.65 | 0 |  | 86.9 |  | 1 | 25
134 | 34.41 | 0 | 65.59 | 0 | 0 | 0 | DSC |  | 813 | 0 | 26
135 | 55.04 | 0 | 44.96 | 0 | 0 | 0 | DSC |  | 913 | 0 | 26
136 | 62.5 | 15.3 | 16.1 | 6.1 | 0 | 0 |  |  |  | 0 | 27
137 | 61.9 | 9.6 | 18.7 | 9.8 | 0 | 0 |  |  |  | 0 | 27
138 | 61.9 | 23.2 | 9.2 | 5.7 | 0 | 0 |  | 48.7 |  | 1 | 27
139 | 65 | 11.6 | 11.4 | 12 | 0 | 0 |  | 42.4 |  | 1 | 27
140 | 65.6 | 5.7 | 11.6 | 11.8 | 5.3 | 0 |  | 68.8 |  | 1 | 27
141 | 64.3 | 14.6 | 5.7 | 9.9 | 0 | 5.5 |  | 52.2 |  | 1 | 27
142 | 54 | 29 | 0 | 0 | 4 | 13 |  | 52 |  | 1 | 28
143 | 56 | 29 | 0 | 2 | 0 | 13 |  | 47 |  | 1 | 28
144 | 53.4 | 29 | 0 | 4.6 | 0 | 13 |  | 53 |  | 1 | 28
145 | 67 | 16 | 0 | 0 | 4 | 13 |  | 46 |  | 1 | 28
146 | 75.8 | 0 | 0 | 13.4 | 10.8 | 0 |  | 70 |  | 1 | 29
147 | 78.2 | 0 | 10.6 | 0 | 11.2 | 0 |  | 80 |  | 1 | 29
148 | 87.4 | 6.3 | 0 | 0 | 6.3 | 0 |  | 92 |  | 1 | 29
149 | 62.8 | 26.2 | 0 | 11 | 0 | 0 |  | 56 |  | 1 | 29
150 | 77 | 0 | 13 | 0 | 10 | 0 |  | 74 |  | 1 | 29
151 | 60.8 | 9.8 | 19.3 | 0 | 10.1 | 0 |  | 68 |  | 1 | 29
152 | 53.3 | 9.4 | 27.7 | 0 | 9.6 | 0 |  | 79 |  | 1 | 29
153 | 69 | 10.3 | 10.1 | 0 | 10.6 | 0 |  | 75 |  | 1 | 29
154 | 68.4 | 10.2 | 10 | 6.2 | 5.2 | 0 |  | 48 |  | 1 | 29
155 | 60 | 9.7 | 19.1 | 6.2 | 5 | 0 |  | 56 |  | 1 | 29
156 | 61.9 | 18.5 | 9.1 | 5.8 | 4.7 | 0 |  | 72 |  | 1 | 29
157 | 62.5 | 30 | 7.5 | 0 | 0 | 0 |  | 65 |  | 1 | 29
158 | 34.5 | 24.8 | 40.7 | 0 | 0 | 0 |  | 63 |  | 1 | 30
159 | 36.6 | 28 | 35.4 | 0 | 0 | 0 |  | 64 |  | 1 | 30
160 | 38 | 30 | 32 | 0 | 0 | 0 |  | 65 |  | 1 | 30
161 | 41 | 34 | 25 | 0 | 0 | 0 |  | 62 |  | 1 | 30
162 | 60 | 35 | 3 | 0 | 0 | 2 |  | 68.3 |  | 1 | 31
163 | 60 | 36 | 0 | 4 | 0 | 0 |  | 55 |  | 1 | 32
164 | 59 | 30 | 6 | 0 | 0 | 5 |  | 59 |  | 1 | 33
165 | 40 | 35 | 15 | 4 | 6 | 0 |  | 74 |  | 1 | 34
166 | 55 | 35 | 0 | 4 | 6 | 0 |  | 83 |  | 1 | 34
167 | 49 | 35 | 6 | 4 | 6 | 0 |  | 85 |  | 1 | 34
168 | 46 | 35 | 9 | 4 | 6 | 0 |  | 68 |  | 1 | 34
169 | 43 | 35 | 12 | 4 | 6 | 0 |  | 72 |  | 1 | 34
170 | 52 | 35 | 3 | 4 | 6 | 0 |  | 92 |  | 1 | 34
171 | 64 | 25 | 0 | 11 | 0 | 0 |  | 53 |  | 1 | 35
172 | 58.7 | 34.3 | 1.05 | 0 | 0 | 5.95 |  | 57 |  | 1 | 36
173 | 35.3 | 14.7 | 50 | 0 | 0 | 0 |  | 38.8 |  | 1 | 37
174 | 46 | 24.5 | 29.5 | 0 | 0 | 0 |  | 52.4 |  | 1 | 37
175 | 52.5 | 30 | 17.5 | 0 | 0 | 0 |  | 54.8 |  | 1 | 37
176 | 67 | 25 | 3 | 2 | 3 | 0 |  | 84 |  | 1 | 38
177 | 50 | 30 | 10 | 0 | 0 | 10 |  | 68 |  | 1 | 39
178 | 55 | 30 | 5 | 0 | 0 | 10 |  | 65 |  | 1 | 39
179 | 57 | 30 | 3 | 0 | 0 | 10 |  | 68 |  | 1 | 39
180 | 53 | 30 | 7 | 0 | 0 | 10 |  | 66 |  | 1 | 39
181 | 57.5 | 35 | 0 | 0 | 0 | 7.5 |  | 64 |  | 1 | 40
182 | 60 | 37 | 3 | 0 | 0 | 0 |  | 58 |  | 1 | 41
183 | 57 | 37 | 6 | 0 | 0 | 0 |  | 60 |  | 1 | 41
184 | 60 | 35 | 5 | 0 | 0 | 0 |  | 59.8 |  | 1 | 42
185 | 65 | 35 | 0 | 0 | 0 | 0 |  | 67.8 |  | 1 | 42
186 | 55 | 35 | 10 | 0 | 0 | 0 |  | 58.8 |  | 1 | 42
187 | 50 | 35 | 15 | 0 | 0 | 0 |  | 62.9 |  | 1 | 42
188 | 50 | 35 | 5 | 0 | 0 | 10 |  | 65 |  | 1 | 43
189 | 60 | 25 | 5 | 0 | 0 | 10 |  | 77 |  | 1 | 43
190 | 82 | 0 | 0 | 0 | 18 | 0 |  | 74 |  | 1 | 44
191 | 84 | 0 | 0 | 0 | 16 | 0 |  | 75 |  | 1 | 44
192 | 83 | 0 | 0 | 0 | 17 | 0 |  | 73 |  | 1 | 44
193 | 85 | 0 | 0 | 0 | 15 | 0 |  | 79 |  | 1 | 44
194 | 81.5 | 3 | 1.5 | 0 | 14 | 0 |  | 90 |  | 1 | 45
195 | 62 | 38 | 0 | 0 | 0 | 0 |  | 62 |  | 1 | 46
196 | 64 | 36 | 0 | 0 | 0 | 0 |  | 77 |  | 1 | 46
197 | 60 | 40 | 0 | 0 | 0 | 0 |  | 58 |  | 1 | 46
198 | 58 | 31 | 6 | 0 | 5 | 0 |  | 48 |  | 1 | 47
199 | 54.6 | 45.4 | 0 | 0 | 0 | 0 |  | 57 |  | 1 | 48
200 | 68 | 20 | 6 | 0 | 6 | 0 |  | 59 |  | 1 | 49
201 | 61 | 30 | 6 | 0 | 0 | 3 |  | 60 |  | 1 | 49
202 | 52 | 35 | 6 | 4 | 3 | 0 |  | 55 |  | 1 | 49
203 | 54 | 35 | 3 | 5 | 3 | 0 |  | 70 |  | 1 | 49
204 | 56 | 30 | 9 | 0 | 0 | 5 |  | 43 |  | 1 | 49
205 | 62 | 30 | 3 | 0 | 0 | 5 |  | 54 |  | 1 | 49
206 | 60.2 | 35 | 3.5 | 0 | 1.3 | 0 |  | 54 |  | 1 | 49
207 | 53 | 35 | 0 | 12 | 0 | 0 |  | 62 |  | 1 | 49
208 | 58 | 30 | 6 | 0 | 0 | 6 |  | 55 |  | 1 | 49
209 | 71 | 20 | 6 | 0 | 3 | 0 |  | 85 |  | 1 | 49
210 | 64 | 30 | 6 | 0 | 0 | 0 |  | 50 |  | 1 | 49
211 | 55 | 30 | 6 | 0 | 0 | 9 |  | 47 |  | 1 | 49
212 | 52 | 30 | 6 | 0 | 0 | 12 |  | 49 |  | 1 | 49
213 | 52.7 | 35 | 6 | 6 | 0.3 | 0 |  | 73 |  | 1 | 49
214 | 74 | 20 | 6 | 0 | 0 | 0 |  | 64 |  | 1 | 49
215 | 44 | 35 | 9 | 3 | 9 | 0 |  | 70 |  | 1 | 49
216 | 53 | 30 | 12 | 0 | 0 | 5 |  | 45 |  | 1 | 49
217 | 59 | 35 | 0 | 6 | 0 | 0 |  | 58 |  | 1 | 49
218 | 49 | 30 | 6 | 0 | 0 | 15 |  | 57 |  | 1 | 49
219 | 62 | 35 | 0 | 3 | 0 | 0 |  | 52 |  | 1 | 49
220 | 51 | 35 | 3 | 5 | 6 | 0 |  | 85 |  | 1 | 49
221 | 61 | 35 | 0 | 4 | 0 | 0 |  | 55 |  | 1 | 49
222 | 50.3 | 35 | 14.6 | 0 | 0 | 0.1 |  | 58 |  | 1 | 49
223 | 59 | 20 | 6 | 0 | 15 | 0 |  | 72 |  | 1 | 49
224 | 56 | 35 | 0 | 9 | 0 | 0 |  | 65 |  | 1 | 49
225 | 57.3 | 35 | 4.7 | 2 | 1 | 0 |  | 68 |  | 1 | 49
226 | 65 | 30 | 0 | 0 | 0 | 5 |  | 51 |  | 1 | 49
227 | 50 | 30 | 15 | 0 | 0 | 5 |  | 47 |  | 1 | 49
228 | 65 | 20 | 6 | 0 | 9 | 0 |  | 59 |  | 1 | 49
230 | 62 | 20 | 6 | 0 | 12 | 0 |  | 62 |  | 1 | 49
231 | 60 | 29 | 5 | 0 | 0 | 6 |  | 43 |  | 1 | 50
232 | 55 | 29 | 5 | 0 | 0 | 11 |  | 50 |  | 1 | 50
233 | 0 | 100 | 0 | 0 | 0 | 0 |  | 105 |  | 1 | 51
234 | 66.48 | 25.77 | 7.75 | 0 | 0 | 0 |  | 50 |  | 1 | 52
235 | 55 | 35 | 5 | 0 | 0 | 5 |  | 62 |  | 1 | 53
236 | 55 | 35 | 0 | 0 | 0 | 10 |  | 57 |  | 1 | 53
237 | 55 | 35 | 2.5 | 0 | 0 | 7.5 |  | 57 |  | 1 | 53
238 | 64.1 | 24 | 4 | 7.9 | 0 | 0 |  | 50 |  | 1 | 54
239 | 50 | 25 | 0 | 0 | 0 | 25 |  | 55 |  | 1 | 55
240 | 34.1 | 0 | 0 | 6.5 | 0 | 59.4 |  | 35 |  | 1 | 56
241 | 52.1 | 35 | 7.2 | 0 | 0 | 5.7 |  | 65 |  | 1 | 57
242 | 52.5 | 35.3 | 7.1 | 0 | 0 | 5.1 |  | 63 |  | 1 | 58
243 | 51.8 | 41.1 | 7.1 | 0 | 0 | 0 |  | 65 |  | 1 | 58
244 | 68.1 | 10.2 | 10 | 6.5 | 5.2 | 0 |  | 48 |  | 1 | 59
245 | 78 | 10.8 | 0 | 0 | 11.2 | 0 |  | 92 |  | 1 | 59
246 | 62.8 | 26.2 | 11 | 0 | 0 | 0 |  | 56 |  | 1 | 59
247 | 54 | 17.6 | 17.2 | 11.2 | 0 | 0 |  | 63 |  | 1 | 59
248 | 64.1 | 26.7 | 0 | 0 | 9.2 | 0 |  | 73 |  | 1 | 59
249 | 61 | 18.3 | 9 | 11.7 | 0 | 0 |  | 56 |  | 1 | 59
250 | 50.8 | 24.6 | 16.1 | 0 | 8.5 | 0 |  | 69 |  | 1 | 59
251 | 56.6 | 25.4 | 8.2 | 5.4 | 4.4 | 0 |  | 66 |  | 1 | 59
252 | 62.5 | 18.7 | 9.2 | 0 | 9.6 | 0 |  | 72 |  | 1 | 59
253 | 69.6 | 19.4 | 0 | 6.1 | 4.9 | 0 |  | 51 |  | 1 | 59
254 | 54.7 | 17.8 | 17.4 | 5.6 | 4.5 | 0 |  | 82 |  | 1 | 59
255 | 70.4 | 19.5 | 0 | 0 | 10.1 | 0 |  | 83 |  | 1 | 59
256 | 50.2 | 24.4 | 15.9 | 5.2 | 4.2 | 0 |  | 72 |  | 1 | 59
257 | 56.1 | 25.2 | 8.1 | 10.6 | 0 | 0 |  | 59 |  | 1 | 59
258 | 55.3 | 17.9 | 17.6 | 0 | 9.2 | 0 |  | 70 |  | 1 | 59
259 | 77.8 | 0 | 0 | 0 | 22.2 | 0 |  | 99 |  | 1 | 59
260 | 57.2 | 25.6 | 8.4 | 0 | 8.8 | 0 |  | 70 |  | 1 | 59
261 | 49.8 | 24.2 | 15.8 | 10.2 | 0 | 0 |  | 64 |  | 1 | 59
262 | 84 | 12 | 0 | 4 | 0 | 0 |  | 44 |  | 1 | 60
264 | 64.8 | 27.1 | 0 | 8.1 | 0 | 0 |  | 41.2 |  | 1 | 62
265 | 64 | 24 | 4 | 8 | 0 | 0 |  | 42 |  | 1 | 63
266 | 52.51901 | 20.98665 | 26.49434 | 0 | 0 | 0 |  | 39 |  | 1 | 64
267 | 53.68146 | 19.63026 | 26.68828 | 0 | 0 | 0 |  | 39.5 |  | 1 | 64
268 | 55.965 | 26.00846 | 18.02654 | 0 | 0 | 0 |  | 44 |  | 1 | 64
269 | 51.37334 | 22.32347 | 26.30319 | 0 | 0 | 0 |  | 45 |  | 1 | 64
270 | 50.24408 | 23.64114 | 26.11478 | 0 | 0 | 0 |  | 47 |  | 1 | 64
271 | 59.5222 | 34.34611 | 6.13169 | 0 | 0 | 0 |  | 48 |  | 1 | 64
272 | 58.34226 | 29.47281 | 12.18494 | 0 | 0 | 0 |  | 48 |  | 1 | 64
273 | 57.11356 | 30.79245 | 12.09399 | 0 | 0 | 0 |  | 48.5 |  | 1 | 64
274 | 54.86105 | 18.25387 | 26.88509 | 0 | 0 | 0 |  | 50 |  | 1 | 64
275 | 55.90307 | 32.09254 | 12.00439 | 0 | 0 | 0 |  | 51 |  | 1 | 64
276 | 49.13088 | 24.94007 | 25.92905 | 0 | 0 | 0 |  | 51 |  | 1 | 64
277 | 60.71744 | 39.28256 | 0 | 0 | 0 | 0 |  | 51 |  | 1 | 64
278 | 57.04995 | 36.90979 | 6.04026 | 0 | 0 | 0 |  | 52 |  | 1 | 64
279 | 59.45499 | 40.54501 | 0 | 0 | 0 | 0 |  | 52.5 |  | 1 | 64
280 | 58.27679 | 35.63758 | 6.085632 | 0 | 0 | 0 |  | 53 |  | 1 | 64
281 | 54.71038 | 33.37351 | 11.91611 | 0 | 0 | 0 |  | 53 |  | 1 | 64
282 | 55.84127 | 38.16317 | 5.995561 | 0 | 0 | 0 |  | 54 |  | 1 | 64
283 | 51.23529 | 37.10582 | 11.65889 | 0 | 0 | 0 |  | 55 |  | 1 | 64
284 | 54.77055 | 27.33563 | 17.89382 | 0 | 0 | 0 |  | 55.5 |  | 1 | 64
285 | 56.98648 | 43.01352 | 0 | 0 | 0 | 0 |  | 56 |  | 1 | 64
286 | 58.40787 | 23.29417 | 18.29796 | 0 | 0 | 0 |  | 57 |  | 1 | 64
287 | 46.87767 | 36.10547 | 17.01687 | 0 | 0 | 0 |  | 57 |  | 1 | 64
288 | 58.21147 | 41.78853 | 0 | 0 | 0 | 0 |  | 57 |  | 1 | 64
289 | 50.05661 | 44.16176 | 5.781632 | 0 | 0 | 0 |  | 57 |  | 1 | 64
290 | 45.7653 | 42.98069 | 11.25401 | 0 | 0 | 0 |  | 57 |  | 1 | 64
291 | 61.99928 | 38.00072 | 0 | 0 | 0 | 0 |  | 57.5 |  | 1 | 64
292 | 60.78661 | 33.03494 | 6.17845 | 0 | 0 | 0 |  | 57.8 |  | 1 | 64
293 | 63.30095 | 36.69905 | 0 | 0 | 0 | 0 |  | 58 |  | 1 | 64
294 | 57.17731 | 24.66146 | 18.16123 | 0 | 0 | 0 |  | 58 |  | 1 | 64
295 | 62.07045 | 31.70362 | 6.225929 | 0 | 0 | 0 |  | 58 |  | 1 | 64
296 | 59.58957 | 28.13317 | 12.27726 | 0 | 0 | 0 |  | 58.5 |  | 1 | 64
297 | 40.66246 | 48.46123 | 10.87631 | 0 | 0 | 0 |  | 59 |  | 1 | 64
298 | 68.79745 | 24.72784 | 6.474709 | 0 | 0 | 0 |  | 60 |  | 1 | 64
299 | 54.59044 | 45.40956 | 0 | 0 | 0 | 0 |  | 61 |  | 1 | 64
300 | 70.1235 | 29.8765 | 0 | 0 | 0 | 0 |  | 61 |  | 1 | 64
301 | 62.14179 | 25.39204 | 12.46617 | 0 | 0 | 0 |  | 61.5 |  | 1 | 64
302 | 35.89102 | 53.58584 | 10.52314 | 0 | 0 | 0 |  | 62 |  | 1 | 64
303 | 44.67054 | 49.74701 | 5.582443 | 0 | 0 | 0 |  | 63.5 |  | 1 | 64
304 | 41.69753 | 41.86115 | 16.44131 | 0 | 0 | 0 |  | 64 |  | 1 | 64
305 | 36.85635 | 47.24023 | 15.90342 | 0 | 0 | 0 |  | 64.2 |  | 1 | 64
306 | 39.64324 | 54.96024 | 5.396522 | 0 | 0 | 0 |  | 64.5 |  | 1 | 64
307 | 32.32189 | 52.2785 | 15.39961 | 0 | 0 | 0 |  | 66.5 |  | 1 | 64
308 | 48.89711 | 51.10289 | 0 | 0 | 0 | 0 |  | 70 |  | 1 | 64
309 | 43.593 | 56.407 | 0 | 0 | 0 | 0 |  | 70.5 |  | 1 | 64

## ref
| No | ref
0 | 1 | Y. L. Hao, S. J. Li, S. Y. Sun, R. Yang, Effect of Zr and Sn on Young's modulus and superelasticity of Ti–Nb-based alloys. Materials Science and Engineering: A 441, 112-118 (2006).
1 | 2 | H. Matsumoto, S. Watanabe, S. Hanada, Beta TiNbSn Alloys with Low Young&rsquo;s Modulus and High Strength. MATERIALS TRANSACTIONS 46, 1070-1078 (2005).
2 | 3 | S. Neelakantan, P. E. J. Rivera-Díaz-del-Castillo, S. van der Zwaag, Prediction of the martensite start temperature for β titanium alloys as a function of composition. Scripta Materialia 60, 611-614 (2009).
3 | 4 | S. Miyazaki, H. Kim, Young, P. Buenconsejo, John S., Development of high temperature Ti-Ta shape memory alloys. European Symposium on Martensitic Transformations, 01003 (2009).
4 | 5 | H. Y. Kim, S. Hashimoto, J. I. Kim, H. Hosoda, S. Miyazaki, Mechanical Properties and Shape Memory Behavior of Ti-Nb Alloys. MATERIALS TRANSACTIONS 45, 2443-2448 (2004).
5 | 6 | E. Takahashi, T. Sakurai, S. Watanabe, N. Masahashi, S. Hanada, w. MATERIALS TRANSACTIONS 43, 2978-2983 (2002).
6 | 7 | M. Takahashi, E. Kobayashi, H. Doi, T. Yoneyama, H. Hamanaka, Phase Stability and Mechanical Properties of Biomedical &beta; type Titanium-Zirconium Based Alloys Containing Niobium. Journal of the Japan Institute of Metals 64, 1120-1126 (2000).
7 | 8 | L. W. Ma, H. S. Cheng, C. Y. Chung, Effect of thermo-mechanical treatment on superelastic behavior of Ti–19Nb–14Zr (at.%) shape memory alloy. Intermetallics 32, 44-50 (2013).
8 | 9 | W. Ye, X. Mi, X. Song, Martensitic transformation of Ti-18Nb(at.%) alloy with zirconium. Rare Metals 31, 227-230 (2012).
9 | 10 | in The Science, Technology and Application of Titanium, N. E. Promisel, Ed. (Pergamon, 1970), pp. iii.
10 | 11 | A. V. Dobromyslov, V. A. Elkin, Martensitic transformation and metastable β-phase in binary titanium alloys with d-metals of 4–6 periods. Scripta Materialia 44, 905-910 (2001).
11 | 12 | A. R. G. Brown, D. Clark, J. Eastabrook, K. S. Jepson, The Titanium–Niobium System. Nature 201, 914 (1964).
12 | 13 | C. Baker, The Shape-Memory Effect in a Titanium-35 wt.-% Niobium Alloy. Metal Science Journal 5, 92-100 (1971).
13 | 14 | J. I. Kim, H. Y. Kim, T. Inamura, H. Hosoda, S. Miyazaki, Shape memory characteristics of Ti–22Nb–(2–8)Zr(at.%) biomedical alloys. Materials Science and Engineering: A 403, 334-339 (2005).
14 | 15 | P. J. S. Buenconsejo, H. Y. Kim, H. Hosoda, S. Miyazaki, Shape memory behavior of Ti–Ta and its potential as a high-temperature shape memory alloy. Acta Materialia 57, 1068-1077 (2009).
15 | 16 | H. Y. Kim, T. Fukushima, P. J. S. Buenconsejo, T.-h. Nam, S. Miyazaki, Martensitic transformation and shape memory properties of Ti–Ta–Sn high temperature shape memory alloys. Materials Science and Engineering: A 528, 7238-7246 (2011).
16 | 17 | E. Bertrand, P. Castany, T. Gloriant, Investigation of the martensitic transformation and the damping behavior of a superelastic Ti–Ta–Nb alloy. Acta Materialia 61, 511-518 (2013).
17 | 18 | F. Sun et al., A thermo-mechanical treatment to improve the superelastic performances of biomedical Ti–26Nb and Ti–20Nb–6Zr (at.%) alloys. Journal of the Mechanical Behavior of Biomedical Materials 4, 1864-1872 (2011).
18 | 19 | S. Miyazaki, H. Y. Kim, H. Hosoda, Development and characterization of Ni-free Ti-base shape memory and superelastic alloys. Materials Science and Engineering: A 438-440, 18-24 (2006).
19 | 20 | J. Zhang et al., Influence of equiatomic Zr/Nb substitution on superelastic behavior of Ti–Nb–Zr alloy. Materials Science and Engineering: A 563, 78-85 (2013).
20 | 21 | K. Inaekyan et al., Comparative study of structure formation and mechanical behavior of age-hardened Ti–Nb–Zr and Ti–Nb–Ta shape memory alloys. Materials Characterization 103, 65-74 (2015).
21 | 22 | D. C. Zhang, J. G. Lin, W. J. Jiang, M. Ma, Z. G. Peng, Shape memory and superelastic behavior of Ti–7.5Nb–4Mo–1Sn alloy. Materials & Design 32, 4614-4617 (2011).
22 | 23 | P. J. S. Buenconsejo, H. Y. Kim, S. Miyazaki, Effect of ternary alloying elements on the shape memory behavior of Ti–Ta alloys. Acta Materialia 57, 2509-2515 (2009).
23 | 24 | W. Qu et al., Phase transformation and microstructure evolution of the deformed Ti-30Zr-5Nb shape memory alloy. Materials Characterization 126, 81-85 (2017).
24 | 25 | D. C. Zhang et al., Effect of ternary alloying elements on microstructure and superelastictity of Ti–Nb alloys. Materials Science and Engineering: A 559, 706-710 (2013).
25 | 26 | Y. Li, Y. Cui, F. Zhang, H. Xu, Shape memory behavior in Ti–Zr alloys. Scripta Materialia 64, 584-587 (2011).
26 | 27 | Wu, Chun-Te & Chang, Hsiao-Tzu & Wu, Chien-Yu & Chen, Shi-Wei & Huang, Sih-Ying & Huang, M.X. & Pan, Yeong-Tsuen & Bradbury, Peta & Chou, Joshua & Yen, Hung-Wei. (2019). Machine learning recommends affordable new Ti alloy with bone-like modulus. Materials Today. 10.1016/j.mattod.2019.08.008.
27 | 28 | D. Kuroda, M. Niinomi, M. Morinaga, Y. Kato, T. Yashiro, Design and Mechanical Properties of New β-Type Titanium Alloys for Implant Materials. (1998), vol. 243, pp. 244-249.
28 | 29 | Q. Wang, C. Dong, P. Liaw, Structural Stabilities of β-Ti Alloys Studied Using a New Mo Equivalent Derived from [β/(α + β)] Phase-Boundary Slopes. (2015), vol. 46.
29 | 30 | S. Ozan, J. Lin, Y. Li, R. Ipek, C. Wen, Development of Ti–Nb–Zr alloys with high elastic admissible strain for temporary orthopedic devices. Acta Biomaterialia 20, 176-187 (2015).
30 | 31 | L. Wang, W. Lu, J. Qin, F. Zhang, D. Zhang, Change in Microstructures and Mechanical Properties of Biomedical Ti-Nb-Ta-Zr System Alloy through Cross-Rolling. (2008), vol. 49, pp. 1791-1795.
31 | 32 | S. Hanada, N. Masahashi, T. K. Jung, Effect of stress-induced α″ martensite on Young's modulus of β Ti–33.6Nb–4Sn alloy. Materials Science and Engineering: A 588, 403-410 (2013).
32 | 33 | Y. Wang et al., Influence of cold rolling and ageing treatment on microstructure and mechanical properties of Ti–30Nb–5Ta–6Zr alloy. Journal of the Mechanical Behavior of Biomedical Materials 27, 33-42 (2013).
33 | 34 | S.-j. Dai, Y. Wang, F. Chen, X.-q. Yu, Y.-f. Zhang, Influence of Zr content on microstructure and mechanical properties of implant Ti–35Nb–4Sn–6Mo–xZr alloys. Transactions of Nonferrous Metals Society of China 23, 1299-1303 (2013).
34 | 35 | T.-K. Jung, S. Semboshi, N. Masahashi, S. Hanada, Mechanical properties and microstructures of β Ti–25Nb–11Sn ternary alloy for biomedical applications. Materials Science and Engineering: C 33, 1629-1635 (2013).
35 | 36 | Q. Wei et al., Influence of oxygen content on microstructure and mechanical properties of Ti–Nb–Ta–Zr alloy. Materials & Design 32, 2934-2939 (2011).
36 | 37 | L. You, X. Song, A study of low Young′s modulus Ti–Nb–Zr alloys using d electrons alloy theory. (2012), vol. 67, pp. 57–60.
37 | 38 | D. Kent, G. Wang, Z. Yu, M. S. Dargusch, Pseudoelastic behaviour of a β Ti–25Nb–3Zr–3Mo–2Sn alloy. Materials Science and Engineering: A 527, 2246-2252 (2010).
38 | 39 | N. Sakaguchi, M. Niinomi, T. Akahori, J. Takeda, H. Toda, Effects of Ta and Zr Contents on Microstructure, Tensile Properties and Elastic Modulus of Ti-Nb-Ta-Zr System Alloys. Journal of the Japan Institute of Metals and Materials 68, 1076-1082 (2004).
39 | 40 | S. A. Souza et al., Effect of the addition of Ta on microstructure and properties of Ti–Nb alloys. Journal of Alloys and Compounds 504, 330-340 (2010).
40 | 41 | Q. Li et al., Effect of Zr on super-elasticity and mechanical properties of Ti–24at% Nb–(0, 2, 4)at% Zr alloy subjected to aging treatment. Materials Science and Engineering: A 536, 197-206 (2012).
41 | 42 | N. Congqin, D. Dongyan, D. Kerong, Z. Wanyin, C. Lei, The effect of Zr content on the microstructure, mechanical properties and cell attachment of Ti–35Nb– x Zr alloys. Biomedical Materials 5, 045006 (2010).
42 | 43 | M. Niinomi, T. Akahori, M. Nakai, In situ X-ray analysis of mechanism of nonlinear super elastic behavior of Ti–Nb–Ta–Zr system beta-type titanium alloy for biomedical applications. Materials Science and Engineering: C 28, 406-413 (2008).
43 | 44 | X. Zhao, M. Niinomi, M. Nakai, J. Hieda, Beta type Ti–Mo alloys with changeable Young’s modulus for spinal fixation applications. Acta Biomaterialia 8, 1990-1997 (2012).
44 | 45 | K. Taneichi et al., Alloy Design and Property Evaluation of New .BETA. Type Titanium Alloy with Excellent Cold Workability and Biocompatibility. (2006), vol. 46, pp. 292-301.
45 | 46 | Y.-H. Hon, J.-Y. Wang, Y.-N. Pan, Composition/Phase Structure and Properties of Titanium-Niobium Alloys. MATERIALS TRANSACTIONS 44, 2384-2390 (2003).
46 | 47 | S. X. Liang et al., Development of a new β Ti alloy with low modulus and favorable plasticity for implant material. Mater Sci Eng C Mater Biol Appl 61, 338-343 (2016).
47 | 48 | L. L. Chang, Y. Wang, Y. Ren, In-situ investigation of stress-induced martensitic transformation in Ti-Nb binary alloys with low Young’s modulus. (2015), vol. 651.
48 | 49 | S.-j. Dai, Y. Wang, F. Chen, X.-q. Yu, Y.-f. Zhang, Design of new biomedical titanium alloy based on d-electron alloy design theory and JMatPro software. Transactions of Nonferrous Metals Society of China 23, 3027-3032 (2013).
49 | 50 | P. Laheurte et al., Mechanical properties of low modulus β titanium alloys designed from the electronic approach. Journal of the Mechanical Behavior of Biomedical Materials 3, 565-573 (2010).
50 | 51 | C. Antoine. (2006).
51 | 52 | E. Takahashi, T. Sakurai, S. Watanabe, N. Masahashi, S. Hanada, Effect of Heat Treatment and Sn Content on Superelasticity in Biocompatible TiNbSn Alloys. MATERIALS TRANSACTIONS 43, 2978-2983 (2002).
52 | 53 | J. Malek et al., The influence of chemical composition and thermo-mechanical treatment on Ti–Nb–Ta–Zr alloys. (2012), vol. 35, pp. 731-740.
53 | 54 | Y. L. Hao, S. J. Li, S. Y. Sun, C. Y. Zheng, R. Yang, Elastic deformation behaviour of Ti–24Nb–4Zr–7.9Sn for biomedical applications. Acta Biomaterialia 3, 277-286 (2007).
54 | 55 | E. Bertrand et al., Synthesis and characterisation of a new superelastic Ti-25Ta-25Nb biomedical alloy. (2010), vol. 3, pp. 559-564.
55 | 56 | Y. X. Tong, B. Guo, Y. F. Zheng, C. Y. Chung, L. W. Ma, Effects of Sn and Zr on the Microstructure and Mechanical Properties of Ti-Ta-Based Shape Memory Alloys. Journal of Materials Engineering and Performance 20, 762-766 (2011).
56 | 57 | I. Kopova et al., Newly developed Ti–Nb–Zr–Ta–Si–Fe biomedical beta titanium alloys with increased strength and enhanced biocompatibility. Materials Science and Engineering: C 60, 230-238 (2016).
57 | 58 | L. M. Elias, S. G. Schneider, S. Schneider, H. M. Silva, F. Malvisi, Microstructural and mechanical characterization of biomedical Ti–Nb–Zr(–Ta) alloys.
58 | 59 | Q. Wang, C.J. Ji, Y.M. Wang, J.B. Qiang, C. Dong, Metall. Mater. Trans. A, 44 (2013), 4, p. 1872-1879
59 | 60 | S. Guo, J.M. Zhang, Y. Sheng, J.S. Zhang, Q.K. Meng, X.N. Cheng, X.Q. Zhao, A novel metastable β-type Zr-12Nb-4Sn alloy with low Young's modulus and low magnetic susceptibility, JAC, 745, p.234-239 (2018)
60 | 61 | S. Guo, Y. Shang, J.M. Zhang, J.S. Zhang, Q.K. Meng, X.N. Cheng, X.Q. Zhao, A metastable β-type Zr-4Mo-4Sn alloy with low cost, low Young's modulus and low magnetic susceptibility for biomedical applications, JAC, 754, p.232-237 (2018)
61 | 62 | S. Cai, L.Wang, J.E. Schaffer, J. Gao, Y. Ren, Influence of Sn on martensitic beta Ti alloys, Mater. Sci. Eng. A, 743, P.764-772(2019)
62 | 63 | Yang, R., Hao, Y., & Li, S. (2011). Development and application of low-modulus biomedical titanium alloy Ti2448. Biomedical Engineering Trends, 10, 225-247.
63 | 64 | Kim, Kyong & Kim, Hee Young & Miyazaki, Shuichi. (2020). Effect of Zr Content on Phase Stability, Deformation Behavior, and Young’s Modulus in Ti–Nb–Zr Alloys. Materials. 13. 476. 10.3390/ma13020476.