## Tensile
| Ti | Nb | Zr | Sn | Mo | Ta | method | E (Gpa) | Ms (K) | stability | ref
0 | 62.5 | 26 | 4 | 7.5 | 0 | 0 | DSC | 54 | 196 | 1 | 1
1 | 64.5 | 24 | 4 | 7.5 | 0 | 0 | DSC | 52 | 223 | 1 | 1
3 | 63.32 | 35.11 | 1.57 | 0 | 0 | 0 |  | 67.1 |  | 1 | 25
4 | 62.36 | 34.58 | 0 | 0 | 0 | 3.06 |  | 71.9 |  | 1 | 25
5 | 63.03 | 34.95 | 0 | 2.03 | 0 | 0 |  | 65 |  | 1 | 25
6 | 63.27 | 35.09 | 0 | 0 | 1.65 | 0 |  | 86.9 |  | 1 | 25
7 | 61.9 | 23.2 | 9.2 | 5.7 | 0 | 0 |  | 48.7 |  | 1 | 27
8 | 65 | 11.6 | 11.4 | 12 | 0 | 0 |  | 42.4 |  | 1 | 27
9 | 65.6 | 5.7 | 11.6 | 11.8 | 5.3 | 0 |  | 68.8 |  | 1 | 27
10 | 64.3 | 14.6 | 5.7 | 9.9 | 0 | 5.5 |  | 52.2 |  | 1 | 27
11 | 54 | 29 | 0 | 0 | 4 | 13 |  | 52 |  | 1 | 28
12 | 56 | 29 | 0 | 2 | 0 | 13 |  | 47 |  | 1 | 28
13 | 53.4 | 29 | 0 | 4.6 | 0 | 13 |  | 53 |  | 1 | 28
14 | 67 | 16 | 0 | 0 | 4 | 13 |  | 46 |  | 1 | 28
15 | 75.8 | 0 | 0 | 13.4 | 10.8 | 0 |  | 70 |  | 1 | 29
16 | 78.2 | 0 | 10.6 | 0 | 11.2 | 0 |  | 80 |  | 1 | 29
17 | 87.4 | 6.3 | 0 | 0 | 6.3 | 0 |  | 92 |  | 1 | 29
18 | 62.8 | 26.2 | 0 | 11 | 0 | 0 |  | 56 |  | 1 | 29
19 | 77 | 0 | 13 | 0 | 10 | 0 |  | 74 |  | 1 | 29
20 | 60.8 | 9.8 | 19.3 | 0 | 10.1 | 0 |  | 68 |  | 1 | 29
21 | 53.3 | 9.4 | 27.7 | 0 | 9.6 | 0 |  | 79 |  | 1 | 29
22 | 69 | 10.3 | 10.1 | 0 | 10.6 | 0 |  | 75 |  | 1 | 29
23 | 68.4 | 10.2 | 10 | 6.2 | 5.2 | 0 |  | 48 |  | 1 | 29
24 | 60 | 9.7 | 19.1 | 6.2 | 5 | 0 |  | 56 |  | 1 | 29
25 | 61.9 | 18.5 | 9.1 | 5.8 | 4.7 | 0 |  | 72 |  | 1 | 29
26 | 62.5 | 30 | 7.5 | 0 | 0 | 0 |  | 65 |  | 1 | 29
27 | 34.5 | 24.8 | 40.7 | 0 | 0 | 0 |  | 63 |  | 1 | 30
28 | 36.6 | 28 | 35.4 | 0 | 0 | 0 |  | 64 |  | 1 | 30
29 | 38 | 30 | 32 | 0 | 0 | 0 |  | 65 |  | 1 | 30
30 | 41 | 34 | 25 | 0 | 0 | 0 |  | 62 |  | 1 | 30
31 | 60 | 35 | 3 | 0 | 0 | 2 |  | 68.3 |  | 1 | 31
32 | 60 | 36 | 0 | 4 | 0 | 0 |  | 55 |  | 1 | 32
33 | 59 | 30 | 6 | 0 | 0 | 5 |  | 59 |  | 1 | 33
34 | 40 | 35 | 15 | 4 | 6 | 0 |  | 74 |  | 1 | 34
35 | 55 | 35 | 0 | 4 | 6 | 0 |  | 83 |  | 1 | 34
36 | 49 | 35 | 6 | 4 | 6 | 0 |  | 85 |  | 1 | 34
37 | 46 | 35 | 9 | 4 | 6 | 0 |  | 68 |  | 1 | 34
38 | 43 | 35 | 12 | 4 | 6 | 0 |  | 72 |  | 1 | 34
39 | 52 | 35 | 3 | 4 | 6 | 0 |  | 92 |  | 1 | 34
40 | 64 | 25 | 0 | 11 | 0 | 0 |  | 53 |  | 1 | 35
41 | 58.7 | 34.3 | 1.05 | 0 | 0 | 5.95 |  | 57 |  | 1 | 36
42 | 35.3 | 14.7 | 50 | 0 | 0 | 0 |  | 38.8 |  | 1 | 37
43 | 46 | 24.5 | 29.5 | 0 | 0 | 0 |  | 52.4 |  | 1 | 37
44 | 52.5 | 30 | 17.5 | 0 | 0 | 0 |  | 54.8 |  | 1 | 37
45 | 67 | 25 | 3 | 2 | 3 | 0 |  | 84 |  | 1 | 38
46 | 50 | 30 | 10 | 0 | 0 | 10 |  | 68 |  | 1 | 39
47 | 55 | 30 | 5 | 0 | 0 | 10 |  | 65 |  | 1 | 39
48 | 57 | 30 | 3 | 0 | 0 | 10 |  | 68 |  | 1 | 39
49 | 53 | 30 | 7 | 0 | 0 | 10 |  | 66 |  | 1 | 39
50 | 57.5 | 35 | 0 | 0 | 0 | 7.5 |  | 64 |  | 1 | 40
51 | 60 | 37 | 3 | 0 | 0 | 0 |  | 58 |  | 1 | 41
52 | 57 | 37 | 6 | 0 | 0 | 0 |  | 60 |  | 1 | 41
53 | 60 | 35 | 5 | 0 | 0 | 0 |  | 59.8 |  | 1 | 42
54 | 65 | 35 | 0 | 0 | 0 | 0 |  | 67.8 |  | 1 | 42
55 | 55 | 35 | 10 | 0 | 0 | 0 |  | 58.8 |  | 1 | 42
56 | 50 | 35 | 15 | 0 | 0 | 0 |  | 62.9 |  | 1 | 42
57 | 50 | 35 | 5 | 0 | 0 | 10 |  | 65 |  | 1 | 43
58 | 60 | 25 | 5 | 0 | 0 | 10 |  | 77 |  | 1 | 43
59 | 82 | 0 | 0 | 0 | 18 | 0 |  | 74 |  | 1 | 44
60 | 84 | 0 | 0 | 0 | 16 | 0 |  | 75 |  | 1 | 44
61 | 83 | 0 | 0 | 0 | 17 | 0 |  | 73 |  | 1 | 44
62 | 85 | 0 | 0 | 0 | 15 | 0 |  | 79 |  | 1 | 44
63 | 81.5 | 3 | 1.5 | 0 | 14 | 0 |  | 90 |  | 1 | 45
64 | 62 | 38 | 0 | 0 | 0 | 0 |  | 62 |  | 1 | 46
65 | 64 | 36 | 0 | 0 | 0 | 0 |  | 77 |  | 1 | 46
66 | 60 | 40 | 0 | 0 | 0 | 0 |  | 58 |  | 1 | 46
67 | 58 | 31 | 6 | 0 | 5 | 0 |  | 48 |  | 1 | 47
68 | 54.6 | 45.4 | 0 | 0 | 0 | 0 |  | 57 |  | 1 | 48
69 | 68 | 20 | 6 | 0 | 6 | 0 |  | 59 |  | 1 | 49
70 | 61 | 30 | 6 | 0 | 0 | 3 |  | 60 |  | 1 | 49
71 | 52 | 35 | 6 | 4 | 3 | 0 |  | 55 |  | 1 | 49
72 | 54 | 35 | 3 | 5 | 3 | 0 |  | 70 |  | 1 | 49
73 | 56 | 30 | 9 | 0 | 0 | 5 |  | 43 |  | 1 | 49
74 | 62 | 30 | 3 | 0 | 0 | 5 |  | 54 |  | 1 | 49
75 | 60.2 | 35 | 3.5 | 0 | 1.3 | 0 |  | 54 |  | 1 | 49
76 | 53 | 35 | 0 | 12 | 0 | 0 |  | 62 |  | 1 | 49
77 | 58 | 30 | 6 | 0 | 0 | 6 |  | 55 |  | 1 | 49
78 | 71 | 20 | 6 | 0 | 3 | 0 |  | 85 |  | 1 | 49
79 | 64 | 30 | 6 | 0 | 0 | 0 |  | 50 |  | 1 | 49
80 | 55 | 30 | 6 | 0 | 0 | 9 |  | 47 |  | 1 | 49
81 | 52 | 30 | 6 | 0 | 0 | 12 |  | 49 |  | 1 | 49
82 | 52.7 | 35 | 6 | 6 | 0.3 | 0 |  | 73 |  | 1 | 49
83 | 74 | 20 | 6 | 0 | 0 | 0 |  | 64 |  | 1 | 49
84 | 44 | 35 | 9 | 3 | 9 | 0 |  | 70 |  | 1 | 49
85 | 53 | 30 | 12 | 0 | 0 | 5 |  | 45 |  | 1 | 49
86 | 59 | 35 | 0 | 6 | 0 | 0 |  | 58 |  | 1 | 49
87 | 49 | 30 | 6 | 0 | 0 | 15 |  | 57 |  | 1 | 49
88 | 62 | 35 | 0 | 3 | 0 | 0 |  | 52 |  | 1 | 49
89 | 51 | 35 | 3 | 5 | 6 | 0 |  | 85 |  | 1 | 49
90 | 61 | 35 | 0 | 4 | 0 | 0 |  | 55 |  | 1 | 49
91 | 50.3 | 35 | 14.6 | 0 | 0 | 0.1 |  | 58 |  | 1 | 49
92 | 59 | 20 | 6 | 0 | 15 | 0 |  | 72 |  | 1 | 49
93 | 56 | 35 | 0 | 9 | 0 | 0 |  | 65 |  | 1 | 49
94 | 57.3 | 35 | 4.7 | 2 | 1 | 0 |  | 68 |  | 1 | 49
95 | 65 | 30 | 0 | 0 | 0 | 5 |  | 51 |  | 1 | 49
96 | 50 | 30 | 15 | 0 | 0 | 5 |  | 47 |  | 1 | 49
97 | 65 | 20 | 6 | 0 | 9 | 0 |  | 59 |  | 1 | 49
98 | 60 | 35 | 0 | 5 | 0 | 0 |  | 60 |  | 1 | 49
99 | 62 | 20 | 6 | 0 | 12 | 0 |  | 62 |  | 1 | 49
100 | 60 | 29 | 5 | 0 | 0 | 6 |  | 43 |  | 1 | 50
101 | 55 | 29 | 5 | 0 | 0 | 11 |  | 50 |  | 1 | 50
102 | 0 | 100 | 0 | 0 | 0 | 0 |  | 105 |  | 1 | 51
103 | 66.48 | 25.77 | 7.75 | 0 | 0 | 0 |  | 50 |  | 1 | 52
104 | 55 | 35 | 5 | 0 | 0 | 5 |  | 62 |  | 1 | 53
105 | 55 | 35 | 0 | 0 | 0 | 10 |  | 57 |  | 1 | 53
106 | 55 | 35 | 2.5 | 0 | 0 | 7.5 |  | 57 |  | 1 | 53
107 | 64.1 | 24 | 4 | 7.9 | 0 | 0 |  | 50 |  | 1 | 54
108 | 50 | 25 | 0 | 0 | 0 | 25 |  | 55 |  | 1 | 55
109 | 34.1 | 0 | 0 | 6.5 | 0 | 59.4 |  | 35 |  | 1 | 56
110 | 52.1 | 35 | 7.2 | 0 | 0 | 5.7 |  | 65 |  | 1 | 57
111 | 52.5 | 35.3 | 7.1 | 0 | 0 | 5.1 |  | 63 |  | 1 | 58
112 | 51.8 | 41.1 | 7.1 | 0 | 0 | 0 |  | 65 |  | 1 | 58
113 | 68.1 | 10.2 | 10 | 6.5 | 5.2 | 0 |  | 48 |  | 1 | 59
114 | 78 | 10.8 | 0 | 0 | 11.2 | 0 |  | 92 |  | 1 | 59
115 | 62.8 | 26.2 | 11 | 0 | 0 | 0 |  | 56 |  | 1 | 59
116 | 54 | 17.6 | 17.2 | 11.2 | 0 | 0 |  | 63 |  | 1 | 59
117 | 64.1 | 26.7 | 0 | 0 | 9.2 | 0 |  | 73 |  | 1 | 59
118 | 61 | 18.3 | 9 | 11.7 | 0 | 0 |  | 56 |  | 1 | 59
119 | 50.8 | 24.6 | 16.1 | 0 | 8.5 | 0 |  | 69 |  | 1 | 59
120 | 56.6 | 25.4 | 8.2 | 5.4 | 4.4 | 0 |  | 66 |  | 1 | 59
121 | 62.5 | 18.7 | 9.2 | 0 | 9.6 | 0 |  | 72 |  | 1 | 59
122 | 69.6 | 19.4 | 0 | 6.1 | 4.9 | 0 |  | 51 |  | 1 | 59
123 | 54.7 | 17.8 | 17.4 | 5.6 | 4.5 | 0 |  | 82 |  | 1 | 59
124 | 70.4 | 19.5 | 0 | 0 | 10.1 | 0 |  | 83 |  | 1 | 59
125 | 50.2 | 24.4 | 15.9 | 5.2 | 4.2 | 0 |  | 72 |  | 1 | 59
126 | 56.1 | 25.2 | 8.1 | 10.6 | 0 | 0 |  | 59 |  | 1 | 59
127 | 55.3 | 17.9 | 17.6 | 0 | 9.2 | 0 |  | 70 |  | 1 | 59
128 | 77.8 | 0 | 0 | 0 | 22.2 | 0 |  | 99 |  | 1 | 59
129 | 57.2 | 25.6 | 8.4 | 0 | 8.8 | 0 |  | 70 |  | 1 | 59
130 | 49.8 | 24.2 | 15.8 | 10.2 | 0 | 0 |  | 64 |  | 1 | 59
131 | 84 | 12 | 0 | 4 | 0 | 0 |  | 44 |  | 1 | 60
133 | 64.8 | 27.1 | 0 | 8.1 | 0 | 0 |  | 41.2 |  | 1 | 62
134 | 64 | 24 | 4 | 8 | 0 | 0 |  | 42 |  | 1 | 63
135 | 52.51901 | 20.98665 | 26.49434 | 0 | 0 | 0 |  | 39 |  | 1 | 64
136 | 53.68146 | 19.63026 | 26.68828 | 0 | 0 | 0 |  | 39.5 |  | 1 | 64
137 | 55.965 | 26.00846 | 18.02654 | 0 | 0 | 0 |  | 44 |  | 1 | 64
138 | 51.37334 | 22.32347 | 26.30319 | 0 | 0 | 0 |  | 45 |  | 1 | 64
139 | 50.24408 | 23.64114 | 26.11478 | 0 | 0 | 0 |  | 47 |  | 1 | 64
140 | 59.5222 | 34.34611 | 6.13169 | 0 | 0 | 0 |  | 48 |  | 1 | 64
141 | 58.34226 | 29.47281 | 12.18494 | 0 | 0 | 0 |  | 48 |  | 1 | 64
142 | 57.11356 | 30.79245 | 12.09399 | 0 | 0 | 0 |  | 48.5 |  | 1 | 64
143 | 54.86105 | 18.25387 | 26.88509 | 0 | 0 | 0 |  | 50 |  | 1 | 64
144 | 55.90307 | 32.09254 | 12.00439 | 0 | 0 | 0 |  | 51 |  | 1 | 64
145 | 49.13088 | 24.94007 | 25.92905 | 0 | 0 | 0 |  | 51 |  | 1 | 64
146 | 60.71744 | 39.28256 | 0 | 0 | 0 | 0 |  | 51 |  | 1 | 64
147 | 57.04995 | 36.90979 | 6.04026 | 0 | 0 | 0 |  | 52 |  | 1 | 64
148 | 59.45499 | 40.54501 | 0 | 0 | 0 | 0 |  | 52.5 |  | 1 | 64
149 | 58.27679 | 35.63758 | 6.085632 | 0 | 0 | 0 |  | 53 |  | 1 | 64
150 | 54.71038 | 33.37351 | 11.91611 | 0 | 0 | 0 |  | 53 |  | 1 | 64
151 | 55.84127 | 38.16317 | 5.995561 | 0 | 0 | 0 |  | 54 |  | 1 | 64
152 | 51.23529 | 37.10582 | 11.65889 | 0 | 0 | 0 |  | 55 |  | 1 | 64
153 | 54.77055 | 27.33563 | 17.89382 | 0 | 0 | 0 |  | 55.5 |  | 1 | 64
154 | 56.98648 | 43.01352 | 0 | 0 | 0 | 0 |  | 56 |  | 1 | 64
155 | 58.40787 | 23.29417 | 18.29796 | 0 | 0 | 0 |  | 57 |  | 1 | 64
156 | 46.87767 | 36.10547 | 17.01687 | 0 | 0 | 0 |  | 57 |  | 1 | 64
157 | 58.21147 | 41.78853 | 0 | 0 | 0 | 0 |  | 57 |  | 1 | 64
158 | 50.05661 | 44.16176 | 5.781632 | 0 | 0 | 0 |  | 57 |  | 1 | 64
159 | 45.7653 | 42.98069 | 11.25401 | 0 | 0 | 0 |  | 57 |  | 1 | 64
160 | 61.99928 | 38.00072 | 0 | 0 | 0 | 0 |  | 57.5 |  | 1 | 64
161 | 60.78661 | 33.03494 | 6.17845 | 0 | 0 | 0 |  | 57.8 |  | 1 | 64
162 | 63.30095 | 36.69905 | 0 | 0 | 0 | 0 |  | 58 |  | 1 | 64
163 | 57.17731 | 24.66146 | 18.16123 | 0 | 0 | 0 |  | 58 |  | 1 | 64
164 | 62.07045 | 31.70362 | 6.225929 | 0 | 0 | 0 |  | 58 |  | 1 | 64
165 | 59.58957 | 28.13317 | 12.27726 | 0 | 0 | 0 |  | 58.5 |  | 1 | 64
166 | 40.66246 | 48.46123 | 10.87631 | 0 | 0 | 0 |  | 59 |  | 1 | 64
167 | 68.79745 | 24.72784 | 6.474709 | 0 | 0 | 0 |  | 60 |  | 1 | 64
168 | 54.59044 | 45.40956 | 0 | 0 | 0 | 0 |  | 61 |  | 1 | 64
169 | 70.1235 | 29.8765 | 0 | 0 | 0 | 0 |  | 61 |  | 1 | 64
170 | 62.14179 | 25.39204 | 12.46617 | 0 | 0 | 0 |  | 61.5 |  | 1 | 64
171 | 35.89102 | 53.58584 | 10.52314 | 0 | 0 | 0 |  | 62 |  | 1 | 64
172 | 44.67054 | 49.74701 | 5.582443 | 0 | 0 | 0 |  | 63.5 |  | 1 | 64
173 | 41.69753 | 41.86115 | 16.44131 | 0 | 0 | 0 |  | 64 |  | 1 | 64
174 | 36.85635 | 47.24023 | 15.90342 | 0 | 0 | 0 |  | 64.2 |  | 1 | 64
175 | 39.64324 | 54.96024 | 5.396522 | 0 | 0 | 0 |  | 64.5 |  | 1 | 64
176 | 32.32189 | 52.2785 | 15.39961 | 0 | 0 | 0 |  | 66.5 |  | 1 | 64
177 | 48.89711 | 51.10289 | 0 | 0 | 0 | 0 |  | 70 |  | 1 | 64
178 | 43.593 | 56.407 | 0 | 0 | 0 | 0 |  | 70.5 |  | 1 | 64

## ref
| No | ref
0 | 1 | Y. L. Hao, S. J. Li, S. Y. Sun, R. Yang, Effect of Zr and Sn on Young's modulus and superelasticity of Ti–Nb-based alloys. Materials Science and Engineering: A 441, 112-118 (2006).
1 | 2 | H. Matsumoto, S. Watanabe, S. Hanada, Beta TiNbSn Alloys with Low Young&rsquo;s Modulus and High Strength. MATERIALS TRANSACTIONS 46, 1070-1078 (2005).
2 | 3 | S. Neelakantan, P. E. J. Rivera-Díaz-del-Castillo, S. van der Zwaag, Prediction of the martensite start temperature for β titanium alloys as a function of composition. Scripta Materialia 60, 611-614 (2009).
3 | 4 | S. Miyazaki, H. Kim, Young, P. Buenconsejo, John S., Development of high temperature Ti-Ta shape memory alloys. European Symposium on Martensitic Transformations, 01003 (2009).
4 | 5 | H. Y. Kim, S. Hashimoto, J. I. Kim, H. Hosoda, S. Miyazaki, Mechanical Properties and Shape Memory Behavior of Ti-Nb Alloys. MATERIALS TRANSACTIONS 45, 2443-2448 (2004).
5 | 6 | E. Takahashi, T. Sakurai, S. Watanabe, N. Masahashi, S. Hanada, w. MATERIALS TRANSACTIONS 43, 2978-2983 (2002).
6 | 7 | M. Takahashi, E. Kobayashi, H. Doi, T. Yoneyama, H. Hamanaka, Phase Stability and Mechanical Properties of Biomedical &beta; type Titanium-Zirconium Based Alloys Containing Niobium. Journal of the Japan Institute of Metals 64, 1120-1126 (2000).
7 | 8 | L. W. Ma, H. S. Cheng, C. Y. Chung, Effect of thermo-mechanical treatment on superelastic behavior of Ti–19Nb–14Zr (at.%) shape memory alloy. Intermetallics 32, 44-50 (2013).
8 | 9 | W. Ye, X. Mi, X. Song, Martensitic transformation of Ti-18Nb(at.%) alloy with zirconium. Rare Metals 31, 227-230 (2012).
9 | 10 | in The Science, Technology and Application of Titanium, N. E. Promisel, Ed. (Pergamon, 1970), pp. iii.
10 | 11 | A. V. Dobromyslov, V. A. Elkin, Martensitic transformation and metastable β-phase in binary titanium alloys with d-metals of 4–6 periods. Scripta Materialia 44, 905-910 (2001).
11 | 12 | A. R. G. Brown, D. Clark, J. Eastabrook, K. S. Jepson, The Titanium–Niobium System. Nature 201, 914 (1964).
12 | 13 | C. Baker, The Shape-Memory Effect in a Titanium-35 wt.-% Niobium Alloy. Metal Science Journal 5, 92-100 (1971).
13 | 14 | J. I. Kim, H. Y. Kim, T. Inamura, H. Hosoda, S. Miyazaki, Shape memory characteristics of Ti–22Nb–(2–8)Zr(at.%) biomedical alloys. Materials Science and Engineering: A 403, 334-339 (2005).
14 | 15 | P. J. S. Buenconsejo, H. Y. Kim, H. Hosoda, S. Miyazaki, Shape memory behavior of Ti–Ta and its potential as a high-temperature shape memory alloy. Acta Materialia 57, 1068-1077 (2009).
15 | 16 | H. Y. Kim, T. Fukushima, P. J. S. Buenconsejo, T.-h. Nam, S. Miyazaki, Martensitic transformation and shape memory properties of Ti–Ta–Sn high temperature shape memory alloys. Materials Science and Engineering: A 528, 7238-7246 (2011).
16 | 17 | E. Bertrand, P. Castany, T. Gloriant, Investigation of the martensitic transformation and the damping behavior of a superelastic Ti–Ta–Nb alloy. Acta Materialia 61, 511-518 (2013).
17 | 18 | F. Sun et al., A thermo-mechanical treatment to improve the superelastic performances of biomedical Ti–26Nb and Ti–20Nb–6Zr (at.%) alloys. Journal of the Mechanical Behavior of Biomedical Materials 4, 1864-1872 (2011).
18 | 19 | S. Miyazaki, H. Y. Kim, H. Hosoda, Development and characterization of Ni-free Ti-base shape memory and superelastic alloys. Materials Science and Engineering: A 438-440, 18-24 (2006).
19 | 20 | J. Zhang et al., Influence of equiatomic Zr/Nb substitution on superelastic behavior of Ti–Nb–Zr alloy. Materials Science and Engineering: A 563, 78-85 (2013).
20 | 21 | K. Inaekyan et al., Comparative study of structure formation and mechanical behavior of age-hardened Ti–Nb–Zr and Ti–Nb–Ta shape memory alloys. Materials Characterization 103, 65-74 (2015).
21 | 22 | D. C. Zhang, J. G. Lin, W. J. Jiang, M. Ma, Z. G. Peng, Shape memory and superelastic behavior of Ti–7.5Nb–4Mo–1Sn alloy. Materials & Design 32, 4614-4617 (2011).
22 | 23 | P. J. S. Buenconsejo, H. Y. Kim, S. Miyazaki, Effect of ternary alloying elements on the shape memory behavior of Ti–Ta alloys. Acta Materialia 57, 2509-2515 (2009).
23 | 24 | W. Qu et al., Phase transformation and microstructure evolution of the deformed Ti-30Zr-5Nb shape memory alloy. Materials Characterization 126, 81-85 (2017).
24 | 25 | D. C. Zhang et al., Effect of ternary alloying elements on microstructure and superelastictity of Ti–Nb alloys. Materials Science and Engineering: A 559, 706-710 (2013).
25 | 26 | Y. Li, Y. Cui, F. Zhang, H. Xu, Shape memory behavior in Ti–Zr alloys. Scripta Materialia 64, 584-587 (2011).
26 | 27 | Wu, Chun-Te & Chang, Hsiao-Tzu & Wu, Chien-Yu & Chen, Shi-Wei & Huang, Sih-Ying & Huang, M.X. & Pan, Yeong-Tsuen & Bradbury, Peta & Chou, Joshua & Yen, Hung-Wei. (2019). Machine learning recommends affordable new Ti alloy with bone-like modulus. Materials Today. 10.1016/j.mattod.2019.08.008.
27 | 28 | D. Kuroda, M. Niinomi, M. Morinaga, Y. Kato, T. Yashiro, Design and Mechanical Properties of New β-Type Titanium Alloys for Implant Materials. (1998), vol. 243, pp. 244-249.
28 | 29 | Q. Wang, C. Dong, P. Liaw, Structural Stabilities of β-Ti Alloys Studied Using a New Mo Equivalent Derived from [β/(α + β)] Phase-Boundary Slopes. (2015), vol. 46.
29 | 30 | S. Ozan, J. Lin, Y. Li, R. Ipek, C. Wen, Development of Ti–Nb–Zr alloys with high elastic admissible strain for temporary orthopedic devices. Acta Biomaterialia 20, 176-187 (2015).
30 | 31 | L. Wang, W. Lu, J. Qin, F. Zhang, D. Zhang, Change in Microstructures and Mechanical Properties of Biomedical Ti-Nb-Ta-Zr System Alloy through Cross-Rolling. (2008), vol. 49, pp. 1791-1795.
31 | 32 | S. Hanada, N. Masahashi, T. K. Jung, Effect of stress-induced α″ martensite on Young's modulus of β Ti–33.6Nb–4Sn alloy. Materials Science and Engineering: A 588, 403-410 (2013).
32 | 33 | Y. Wang et al., Influence of cold rolling and ageing treatment on microstructure and mechanical properties of Ti–30Nb–5Ta–6Zr alloy. Journal of the Mechanical Behavior of Biomedical Materials 27, 33-42 (2013).
33 | 34 | S.-j. Dai, Y. Wang, F. Chen, X.-q. Yu, Y.-f. Zhang, Influence of Zr content on microstructure and mechanical properties of implant Ti–35Nb–4Sn–6Mo–xZr alloys. Transactions of Nonferrous Metals Society of China 23, 1299-1303 (2013).
34 | 35 | T.-K. Jung, S. Semboshi, N. Masahashi, S. Hanada, Mechanical properties and microstructures of β Ti–25Nb–11Sn ternary alloy for biomedical applications. Materials Science and Engineering: C 33, 1629-1635 (2013).
35 | 36 | Q. Wei et al., Influence of oxygen content on microstructure and mechanical properties of Ti–Nb–Ta–Zr alloy. Materials & Design 32, 2934-2939 (2011).
36 | 37 | L. You, X. Song, A study of low Young′s modulus Ti–Nb–Zr alloys using d electrons alloy theory. (2012), vol. 67, pp. 57–60.
37 | 38 | D. Kent, G. Wang, Z. Yu, M. S. Dargusch, Pseudoelastic behaviour of a β Ti–25Nb–3Zr–3Mo–2Sn alloy. Materials Science and Engineering: A 527, 2246-2252 (2010).
38 | 39 | N. Sakaguchi, M. Niinomi, T. Akahori, J. Takeda, H. Toda, Effects of Ta and Zr Contents on Microstructure, Tensile Properties and Elastic Modulus of Ti-Nb-Ta-Zr System Alloys. Journal of the Japan Institute of Metals and Materials 68, 1076-1082 (2004).
39 | 40 | S. A. Souza et al., Effect of the addition of Ta on microstructure and properties of Ti–Nb alloys. Journal of Alloys and Compounds 504, 330-340 (2010).
40 | 41 | Q. Li et al., Effect of Zr on super-elasticity and mechanical properties of Ti–24at% Nb–(0, 2, 4)at% Zr alloy subjected to aging treatment. Materials Science and Engineering: A 536, 197-206 (2012).
41 | 42 | N. Congqin, D. Dongyan, D. Kerong, Z. Wanyin, C. Lei, The effect of Zr content on the microstructure, mechanical properties and cell attachment of Ti–35Nb– x Zr alloys. Biomedical Materials 5, 045006 (2010).
42 | 43 | M. Niinomi, T. Akahori, M. Nakai, In situ X-ray analysis of mechanism of nonlinear super elastic behavior of Ti–Nb–Ta–Zr system beta-type titanium alloy for biomedical applications. Materials Science and Engineering: C 28, 406-413 (2008).
43 | 44 | X. Zhao, M. Niinomi, M. Nakai, J. Hieda, Beta type Ti–Mo alloys with changeable Young’s modulus for spinal fixation applications. Acta Biomaterialia 8, 1990-1997 (2012).
44 | 45 | K. Taneichi et al., Alloy Design and Property Evaluation of New .BETA. Type Titanium Alloy with Excellent Cold Workability and Biocompatibility. (2006), vol. 46, pp. 292-301.
45 | 46 | Y.-H. Hon, J.-Y. Wang, Y.-N. Pan, Composition/Phase Structure and Properties of Titanium-Niobium Alloys. MATERIALS TRANSACTIONS 44, 2384-2390 (2003).
46 | 47 | S. X. Liang et al., Development of a new β Ti alloy with low modulus and favorable plasticity for implant material. Mater Sci Eng C Mater Biol Appl 61, 338-343 (2016).
47 | 48 | L. L. Chang, Y. Wang, Y. Ren, In-situ investigation of stress-induced martensitic transformation in Ti-Nb binary alloys with low Young’s modulus. (2015), vol. 651.
48 | 49 | S.-j. Dai, Y. Wang, F. Chen, X.-q. Yu, Y.-f. Zhang, Design of new biomedical titanium alloy based on d-electron alloy design theory and JMatPro software. Transactions of Nonferrous Metals Society of China 23, 3027-3032 (2013).
49 | 50 | P. Laheurte et al., Mechanical properties of low modulus β titanium alloys designed from the electronic approach. Journal of the Mechanical Behavior of Biomedical Materials 3, 565-573 (2010).
50 | 51 | C. Antoine. (2006).
51 | 52 | E. Takahashi, T. Sakurai, S. Watanabe, N. Masahashi, S. Hanada, Effect of Heat Treatment and Sn Content on Superelasticity in Biocompatible TiNbSn Alloys. MATERIALS TRANSACTIONS 43, 2978-2983 (2002).
52 | 53 | J. Malek et al., The influence of chemical composition and thermo-mechanical treatment on Ti–Nb–Ta–Zr alloys. (2012), vol. 35, pp. 731-740.
53 | 54 | Y. L. Hao, S. J. Li, S. Y. Sun, C. Y. Zheng, R. Yang, Elastic deformation behaviour of Ti–24Nb–4Zr–7.9Sn for biomedical applications. Acta Biomaterialia 3, 277-286 (2007).
54 | 55 | E. Bertrand et al., Synthesis and characterisation of a new superelastic Ti-25Ta-25Nb biomedical alloy. (2010), vol. 3, pp. 559-564.
55 | 56 | Y. X. Tong, B. Guo, Y. F. Zheng, C. Y. Chung, L. W. Ma, Effects of Sn and Zr on the Microstructure and Mechanical Properties of Ti-Ta-Based Shape Memory Alloys. Journal of Materials Engineering and Performance 20, 762-766 (2011).
56 | 57 | I. Kopova et al., Newly developed Ti–Nb–Zr–Ta–Si–Fe biomedical beta titanium alloys with increased strength and enhanced biocompatibility. Materials Science and Engineering: C 60, 230-238 (2016).
57 | 58 | L. M. Elias, S. G. Schneider, S. Schneider, H. M. Silva, F. Malvisi, Microstructural and mechanical characterization of biomedical Ti–Nb–Zr(–Ta) alloys.
58 | 59 | Q. Wang, C.J. Ji, Y.M. Wang, J.B. Qiang, C. Dong, Metall. Mater. Trans. A, 44 (2013), 4, p. 1872-1879
59 | 60 | S. Guo, J.M. Zhang, Y. Sheng, J.S. Zhang, Q.K. Meng, X.N. Cheng, X.Q. Zhao, A novel metastable β-type Zr-12Nb-4Sn alloy with low Young's modulus and low magnetic susceptibility, JAC, 745, p.234-239 (2018)
60 | 61 | S. Guo, Y. Shang, J.M. Zhang, J.S. Zhang, Q.K. Meng, X.N. Cheng, X.Q. Zhao, A metastable β-type Zr-4Mo-4Sn alloy with low cost, low Young's modulus and low magnetic susceptibility for biomedical applications, JAC, 754, p.232-237 (2018)
61 | 62 | S. Cai, L.Wang, J.E. Schaffer, J. Gao, Y. Ren, Influence of Sn on martensitic beta Ti alloys, Mater. Sci. Eng. A, 743, P.764-772(2019)
62 | 63 | Yang, R., Hao, Y., & Li, S. (2011). Development and application of low-modulus biomedical titanium alloy Ti2448. Biomedical Engineering Trends, 10, 225-247.
63 | 64 | Kim, Kyong & Kim, Hee Young & Miyazaki, Shuichi. (2020). Effect of Zr Content on Phase Stability, Deformation Behavior, and Young’s Modulus in Ti–Nb–Zr Alloys. Materials. 13. 476. 10.3390/ma13020476.