## train
| Ti | Nb | Zr | Sn | Mo | Ta | method | Ms (K) | Ref.
0 | 62.5 | 26 | 4 | 7.5 | 0 | 0 | DSC | 196 | -1
1 | 64.5 | 24 | 4 | 7.5 | 0 | 0 | DSC | 223 | -1
2 | 68.5 | 24 | 4 | 3.5 | 0 | 0 | DSC | 387 | -1
3 | 66.5 | 24 | 2 | 7.5 | 0 | 0 | DSC | 305 | -1
4 | 77.5 | 22.5 | 0 | 0 | 0 | 0 | DSC | 775 | -2
5 | 74 | 26 | 0 | 0 | 0 | 0 | DSC | 660 | -2
6 | 71 | 29 | 0 | 0 | 0 | 0 | DSC | 580 | -2
7 | 67.5 | 32.5 | 0 | 0 | 0 | 0 | DSC | 480 | -2
8 | 65 | 35 | 0 | 0 | 0 | 0 | DSC | 405 | -2
9 | 63 | 37 | 0 | 0 | 0 | 0 | DSC | 375 | -2
10 | 60 | 40 | 0 | 0 | 0 | 0 | DSC | 300 | -2
11 | 62 | 35 | 0 | 3 | 0 | 0 | DSC | 345 | -2
12 | 61 | 35 | 0 | 4 | 0 | 0 | DSC | 308 | -2
13 | 60 | 35 | 0 | 5 | 0 | 0 | DSC | 265 | -2
14 | 99 | 0 | 0 | 0 | 1 | 0 | N/A | 1075 | -3
15 | 95.52 | 0 | 0 | 0 | 4.48 | 0 | N/A | 925 | -3
16 | 93.22 | 0 | 0 | 0 | 6.78 | 0 | N/A | 829 | -3
17 | 91.37 | 0 | 0 | 0 | 8.63 | 0 | N/A | 750 | -3
18 | 89.56 | 0 | 0 | 0 | 10.44 | 0 | N/A | 625 | -3
19 | 98.08 | 1.92 | 0 | 0 | 0 | 0 | N/A | 1075 | -3
20 | 96.19 | 3.81 | 0 | 0 | 0 | 0 | N/A | 1085 | -3
21 | 94.95 | 5.05 | 0 | 0 | 0 | 0 | N/A | 1040 | -3
22 | 91.8 | 8.2 | 0 | 0 | 0 | 0 | N/A | 1000 | -3
23 | 90.73 | 9.27 | 0 | 0 | 0 | 0 | N/A | 1025 | -3
24 | 86.58 | 13.42 | 0 | 0 | 0 | 0 | N/A | 888 | -3
25 | 84.89 | 15.11 | 0 | 0 | 0 | 0 | N/A | 885 | -3
26 | 83.9 | 16.1 | 0 | 0 | 0 | 0 | N/A | 829 | -3
27 | 82.26 | 17.74 | 0 | 0 | 0 | 0 | N/A | 848 | -3
28 | 80.66 | 19.34 | 0 | 0 | 0 | 0 | N/A | 775 | -3
29 | 80.02 | 19.98 | 0 | 0 | 0 | 0 | N/A | 829 | -3
30 | 78.45 | 21.55 | 0 | 0 | 0 | 0 | N/A | 752 | -3
31 | 75.39 | 24.61 | 0 | 0 | 0 | 0 | N/A | 775 | -3
32 | 74.49 | 25.51 | 0 | 0 | 0 | 0 | N/A | 657 | -3
33 | 70.99 | 29.01 | 0 | 0 | 0 | 0 | N/A | 571 | -3
34 | 70.13 | 29.87 | 0 | 0 | 0 | 0 | N/A | 629 | -3
35 | 67.34 | 32.66 | 0 | 0 | 0 | 0 | N/A | 500 | -3
36 | 90.89 | 0 | 9.11 | 0 | 0 | 0 | N/A | 1043 | -3
37 | 82.53 | 0 | 17.47 | 0 | 0 | 0 | N/A | 1000 | -3
38 | 74.84 | 0 | 25.16 | 0 | 0 | 0 | N/A | 929 | -3
39 | 67.74 | 0 | 32.26 | 0 | 0 | 0 | N/A | 871 | -3
40 | 38.16 | 0 | 0 | 0 | 0 | 61.84 | DMA(50MPa) | 465 | -4
41 | 35.71 | 0 | 0 | 0 | 0 | 64.29 | DMA(50MPa) | 440 | -4
42 | 31.99 | 0 | 0 | 0 | 0 | 68.01 | DMA(50MPa) | 360 | -4
43 | 28.41 | 0 | 0 | 0 | 0 | 71.59 | DMA(50MPa) | 255 | -4
44 | 37.42 | 0 | 0 | 0 | 1.09 | 61.5 | DMA(50MPa) | 337 | -4
45 | 37.32 | 0 | 0 | 1.34 | 0 | 61.34 | DMA(50MPa) | 400 | -4
46 | 60.1 | 39.9 | 0 | 0 | 0 | 0 | DMA(100MPa) | 287 | -5
47 | 59.5 | 40.5 | 0 | 0 | 0 | 0 | DMA(100MPa) | 275 | -5
48 | 58.8 | 41.2 | 0 | 0 | 0 | 0 | DMA(100MPa) | 225 | -5
49 | 58.2 | 41.7 | 0 | 0 | 0 | 0 | DMA(100MPa) | 225 | -5
50 | 57.6 | 42.4 | 0 | 0 | 0 | 0 | DMA(100MPa) | 200 | -5
51 | 57 | 43 | 0 | 0 | 0 | 0 | DMA(100MPa) | 180 | -5
52 | 66.14 | 25.66 | 0 | 8.2 | 0 | 0 | DSC | 360 | -6
53 | 65.81 | 25.6 | 0 | 8.59 | 0 | 0 | DSC | 330 | -6
54 | 65.49 | 25.54 | 0 | 8.97 | 0 | 0 | DSC | 305 | -6
55 | 65.16 | 25.48 | 0 | 9.36 | 0 | 0 | DSC | 280 | -6
56 | 64.84 | 25.42 | 0 | 9.74 | 0 | 0 | DSC | 255 | -6
57 | 64.68 | 25.39 | 0 | 9.93 | 0 | 0 | DSC | 230 | -6
58 | 64.52 | 25.35 | 0 | 10.12 | 0 | 0 | DSC | 210 | -6
59 | 50 | 0 | 50 | 0 | 0 | 0 | N/A | 860 | -7
60 | 51.32 | 28.25 | 20.44 | 0 | 0 | 0 | DSC | 523 | -8
61 | 69.52 | 30.48 | 0 | 0 | 0 | 0 | minimum YS | 573 | -9
62 | 65.89 | 29.43 | 4.68 | 0 | 0 | 0 | minimum YS | 523 | -9
63 | 61.74 | 29.12 | 9.14 | 0 | 0 | 0 | minimum YS | 423 | -9
64 | 58.28 | 28.44 | 13.28 | 0 | 0 | 0 | minimum YS | 293 | -9
65 | 95.26 | 4.74 | 0 | 0 | 0 | 0 | N/A | 1083 | -10
66 | 90.73 | 9.27 | 0 | 0 | 0 | 0 | N/A | 1048 | -10
67 | 86.41 | 13.59 | 0 | 0 | 0 | 0 | N/A | 973 | -10
68 | 82.26 | 17.74 | 0 | 0 | 0 | 0 | N/A | 948 | -10
69 | 32.95 | 0 | 0 | 0 | 0 | 67.05 | N/A | 273 | -11
70 | 80.57 | 0 | 0 | 0 | 0 | 19.43 | N/A | 1023 | -11
71 | 86.4 | 0 | 0 | 0 | 0 | 13.6 | N/A | 1078 | -11
72 | 73.02 | 26.98 | 0 | 0 | 0 | 0 | N/A | 663 | -11
73 | 79.08 | 20.92 | 0 | 0 | 0 | 0 | N/A | 793 | -11
74 | 85.56 | 14.44 | 0 | 0 | 0 | 0 | N/A | 963 | -11
75 | 96.19 | 3.81 | 0 | 0 | 0 | 0 | N/A | 1073 | -11
76 | 100 | 0 | 0 | 0 | 0 | 0 | high-speed thermal arrest apparatus (Greninger) | 1144 | -12
77 | 90.73 | 9.27 | 0 | 0 | 0 | 0 | high-speed thermal arrest apparatus (Greninger) | 1031 | -12
78 | 82.26 | 17.74 | 0 | 0 | 0 | 0 | high-speed thermal arrest apparatus (Greninger) | 851 | -12
79 | 74.49 | 25.51 | 0 | 0 | 0 | 0 | high-speed thermal arrest apparatus (Greninger) | 677 | -12
80 | 67.34 | 32.66 | 0 | 0 | 0 | 0 | high-speed thermal arrest apparatus (Greninger) | 485 | -12
81 | 65 | 35 | 0 | 0 | 0 | 0 | N/A | 448 | -13
82 | 57.09 | 33.85 | 9.06 | 0 | 0 | 0 | minimum YS | 213 | -14
83 | 57.09 | 33.85 | 9.06 | 0 | 0 | 0 | DMA(100MPa) | 225 | -14
84 | 59.52 | 34.35 | 6.13 | 0 | 0 | 0 | DMA(50MPa) | 309 | -14
85 | 62.03 | 34.85 | 3.11 | 0 | 0 | 0 | DMA(50MPa) | 381 | -14
86 | 38.17 | 0 | 0 | 0 | 0 | 61.83 | DMA(0MPa) | 470 | -15
87 | 35.99 | 0 | 0 | 0 | 0 | 64.01 | DMA(0MPa) | 420 | -15
88 | 31.99 | 0 | 0 | 0 | 0 | 68.01 | DMA(0MPa) | 360 | -15
89 | 28.41 | 0 | 0 | 0 | 0 | 71.59 | DMA(0MPa) | 255 | -15
90 | 64.63 | 35.37 | 0 | 0 | 0 | 0 | DMA(0MPa) | 420 | -15
91 | 59.66 | 40.34 | 0 | 2.1 | 0 | 57.57 | DMA(50MPa) | 440 | -16
92 | 60.11 | 39.89 | 0 | 2.79 | 0 | 57.33 | DMA(50MPa) | 410 | -16
93 | 51.43 | 0 | 0 | 8.93 | 0 | 39.63 | DMA(50MPa) | 363 | -16
94 | 52.01 | 0 | 0 | 8.16 | 0 | 39.82 | DMA(50MPa) | 420 | -16
95 | 53.03 | 0 | 0 | 6.62 | 0 | 30.35 | DMA(50MPa) | 495 | -16
96 | 46.52 | 0 | 0 | 6.88 | 0 | 46.59 | DMA(50MPa) | 330 | -16
97 | 47.05 | 0 | 0 | 6.14 | 0 | 46.8 | DMA(50MPa) | 375 | -16
98 | 47.58 | 0 | 0 | 5.4 | 0 | 47.02 | DMA(50MPa) | 440 | -16
99 | 42.98 | 0 | 0 | 5.84 | 0 | 51.18 | DMA(50MPa) | 330 | -16
100 | 43.46 | 0 | 0 | 5.13 | 0 | 51.41 | DMA(50MPa) | 345 | -16
101 | 43.95 | 0 | 0 | 4.42 | 0 | 51.63 | DMA(50MPa) | 403 | -16
102 | 44.44 | 0 | 0 | 3.7 | 0 | 51.86 | DMA(50MPa) | 465 | -16
103 | 39.44 | 0 | 0 | 3.47 | 0 | 57.09 | DMA(50MPa) | 383 | -16
104 | 39 | 0 | 0 | 4.14 | 0 | 56.85 | DMA(50MPa) | 325 | -16
105 | 50 | 25 | 0 | 0 | 0 | 25 | DMA(0MPa) | 303 | -17
106 | 59.57 | 31.24 | 9.2 | 0 | 0 | 0 | DSC | 246 | -18
107 | 56.14 | 32.39 | 0 | 0 | 0 | 11.47 | minimum YS | 320 | -19
108 | 54.24 | 31.72 | 0 | 0 | 0 | 14.04 | minimum YS | 275 | -19
109 | 52.42 | 31.08 | 0 | 0 | 0 | 16.51 | minimum YS | 245 | -19
110 | 50.66 | 30.46 | 0 | 0 | 0 | 18.88 | minimum YS | 220 | -19
111 | 48.98 | 29.87 | 0 | 0 | 0 | 21.15 | minimum YS | 195 | -19
112 | 62.04 | 34.85 | 3.11 | 0 | 0 | 0 | minimum YS | 390 | -19
113 | 59.53 | 34.34 | 6.13 | 0 | 0 | 0 | minimum YS | 290 | -19
114 | 57.09 | 33.85 | 9.06 | 0 | 0 | 0 | minimum YS | 210 | -19
115 | 54.72 | 33.37 | 11.91 | 0 | 0 | 0 | minimum YS | 170 | -19
116 | 59.63 | 25.02 | 15.35 | 0 | 0 | 0 | DSC | 370 | -20
117 | 59.56 | 31.24 | 9.2 | 0 | 0 | 0 | DSC | 250 | -20
118 | 55.4 | 28.4 | 0 | 0 | 0 | 16.2 | dilatometer | 293 | -21
119 | 57.1 | 33.9 | 9 | 0 | 0 | 0 | dilatometer | 211 | -21
120 | 77.74 | 12.93 | 0 | 2.2 | 7.12 | 0 | DSC | 261 | -22
121 | 38.17 | 0 | 0 | 0 | 0 | 61.83 | DMA(50MPa) | 475 | -23
122 | 37.44 | 0 | 1.034 | 0 | 0 | 61.53 | DMA(50MPa) | 435 | -23
123 | 36 | 0 | 3.07 | 0 | 0 | 60.93 | DMA(50MPa) | 330 | -23
124 | 37.42 | 0 | 0 | 0 | 1.09 | 61.5 | DMA(50MPa) | 335 | -23
125 | 35.94 | 0 | 0 | 0 | 3.23 | 60.83 | DMA(50MPa) | 225 | -23
126 | 37.32 | 0 | 0 | 1.34 | 0 | 61.34 | DMA(50MPa) | 400 | -23
127 | 35.94 | 0 | 0 | 3.69 | 0 | 60.37 | DMA(50MPa) | 240 | -23
128 | 49.29 | 7.36 | 43.35 | 0 | 0 | 0 | DSC | 721 | -24
129 | 64.6 | 35.4 | 0 | 0 | 0 | 0 | DSC | 342 | -25
130 | 34.41 | 0 | 65.59 | 0 | 0 | 0 | DSC | 813 | -26
131 | 55.04 | 0 | 44.96 | 0 | 0 | 0 | DSC | 913 | -26

## exp
| Ti | Nb | Zr | Sn | Mo | Ta | phase
0 | 64 | 6 | 12 | 12 | 6 | 0 | β
1 | 56 | 24 | 10 | 5 | 5 | 0 | β
2 | 61 | 24 | 10 | 5 | 0 | 0 | β
3 | 64 | 12 | 12 | 12 | 0 | 0 | β
4 | 65 | 10 | 10 | 15 | 0 | 0 | β
5 | 62 | 14 | 12 | 12 | 0 | 0 | β
6 | 62 | 18 | 5 | 15 | 0 | 0 | β
7 | 63 | 15 | 6 | 10 | 0 | 6 | β
8 | 62 | 10 | 18 | 10 | 0 | 0 | α"
9 | 62 | 16 | 16 | 6 | 0 | 0 | α"
10 | 61 | 18 | 13 | 8 | 0 | 0 | α"+β
11 | 64 | 10 | 12 | 12 | 0 | 0 | α"
12 | 68 | 6 | 12 | 12 | 2 | 0 | α"+β
13 | 64 | 10 | 13 | 13 | 0 | 0 | α"+β