## train
| Ti | Nb | Zr | Sn | Mo | Ta | E (GPa) | Ref.
1 | 64.5 | 24 | 4 | 7.5 | 0 | 0 | 52 | 1
2 | 62.5 | 26 | 4 | 7.5 | 0 | 0 | 54 | 1
3 | 56 | 29 | 0 | 2 | 0 | 13 | 47 | 3
4 | 53.4 | 29 | 0 | 4.6 | 0 | 13 | 53 | 3
5 | 54 | 29 | 0 | 0 | 4 | 13 | 52 | 3
6 | 67 | 16 | 0 | 0 | 4 | 13 | 46 | 3
8 | 87.4 | 6.3 | 0 | 0 | 6.3 | 0 | 92 | 6
9 | 78.2 | 0 | 10.6 | 0 | 11.2 | 0 | 80 | 6
10 | 75.8 | 0 | 0 | 13.4 | 10.8 | 0 | 70 | 6
11 | 69 | 10.3 | 10.1 | 0 | 10.6 | 0 | 75 | 6
12 | 60.8 | 9.8 | 19.3 | 0 | 10.1 | 0 | 68 | 6
13 | 53.3 | 9.4 | 27.7 | 0 | 9.6 | 0 | 79 | 6
14 | 68.4 | 10.2 | 10 | 6.2 | 5.2 | 0 | 48 | 6
15 | 60 | 9.7 | 19.1 | 6.2 | 5 | 0 | 56 | 6
16 | 61.9 | 18.5 | 9.1 | 5.8 | 4.7 | 0 | 72 | 6
17 | 62.8 | 26.2 | 0 | 11 | 0 | 0 | 56 | 6
18 | 77 | 0 | 13 | 0 | 10 | 0 | 74 | 6
19 | 62.5 | 30 | 7.5 | 0 | 0 | 0 | 65 | 6
20 | 41 | 34 | 25 | 0 | 0 | 0 | 62 | 7
21 | 38 | 30 | 32 | 0 | 0 | 0 | 65 | 7
22 | 36.6 | 28 | 35.4 | 0 | 0 | 0 | 64 | 7
23 | 34.5 | 24.8 | 40.7 | 0 | 0 | 0 | 63 | 7
24 | 60 | 35 | 3 | 0 | 0 | 2 | 68.3 | 9
25 | 60 | 36 | 0 | 4 | 0 | 0 | 55 | 10
26 | 59 | 30 | 6 | 0 | 0 | 5 | 59 | 11
27 | 55 | 35 | 0 | 4 | 6 | 0 | 83 | 12
28 | 52 | 35 | 3 | 4 | 6 | 0 | 92 | 12
29 | 49 | 35 | 6 | 4 | 6 | 0 | 85 | 12
30 | 46 | 35 | 9 | 4 | 6 | 0 | 68 | 12
31 | 43 | 35 | 12 | 4 | 6 | 0 | 72 | 12
32 | 40 | 35 | 15 | 4 | 6 | 0 | 74 | 12
33 | 64 | 25 | 0 | 11 | 0 | 0 | 53 | 13
34 | 58.7 | 34.3 | 1.05 | 0 | 0 | 5.95 | 57 | 14
35 | 52.5 | 30 | 17.5 | 0 | 0 | 0 | 54.8 | 16
36 | 46 | 24.5 | 29.5 | 0 | 0 | 0 | 52.4 | 16
37 | 35.3 | 14.7 | 50 | 0 | 0 | 0 | 38.8 | 16
38 | 67 | 25 | 3 | 2 | 3 | 0 | 84 | 17
39 | 57 | 30 | 3 | 0 | 0 | 10 | 68 | 18
40 | 55 | 30 | 5 | 0 | 0 | 10 | 65 | 18
41 | 53 | 30 | 7 | 0 | 0 | 10 | 66 | 18
42 | 50 | 30 | 10 | 0 | 0 | 10 | 68 | 18
43 | 57.5 | 35 | 0 | 0 | 0 | 7.5 | 64 | 19
44 | 60 | 37 | 3 | 0 | 0 | 0 | 58 | 21
45 | 57 | 37 | 6 | 0 | 0 | 0 | 60 | 21
46 | 50 | 35 | 15 | 0 | 0 | 0 | 62.9 | 22
47 | 55 | 35 | 10 | 0 | 0 | 0 | 58.8 | 22
48 | 60 | 35 | 5 | 0 | 0 | 0 | 59.8 | 22
49 | 65 | 35 | 0 | 0 | 0 | 0 | 67.8 | 22
50 | 60 | 25 | 5 | 0 | 0 | 10 | 77 | 23
51 | 50 | 35 | 5 | 0 | 0 | 10 | 65 | 23
52 | 85 | 0 | 0 | 0 | 15 | 0 | 79 | 27
53 | 84 | 0 | 0 | 0 | 16 | 0 | 75 | 27
54 | 83 | 0 | 0 | 0 | 17 | 0 | 73 | 27
55 | 82 | 0 | 0 | 0 | 18 | 0 | 74 | 27
56 | 81.5 | 3 | 1.5 | 0 | 14 | 0 | 90 | 29
57 | 64 | 36 | 0 | 0 | 0 | 0 | 77 | 30
58 | 62 | 38 | 0 | 0 | 0 | 0 | 62 | 30
59 | 60 | 40 | 0 | 0 | 0 | 0 | 58 | 30
60 | 58 | 31 | 6 | 0 | 5 | 0 | 48 | 35
61 | 54.6 | 45.4 | 0 | 0 | 0 | 0 | 57 | 36
62 | 54 | 35 | 3 | 5 | 3 | 0 | 70 | 37
63 | 51 | 35 | 3 | 5 | 6 | 0 | 85 | 37
64 | 44 | 35 | 9 | 3 | 9 | 0 | 70 | 37
65 | 52 | 35 | 6 | 4 | 3 | 0 | 55 | 37
66 | 65 | 30 | 0 | 0 | 0 | 5 | 51 | 37
67 | 62 | 30 | 3 | 0 | 0 | 5 | 54 | 37
68 | 56 | 30 | 9 | 0 | 0 | 5 | 43 | 37
69 | 53 | 30 | 12 | 0 | 0 | 5 | 45 | 37
70 | 50 | 30 | 15 | 0 | 0 | 5 | 47 | 37
71 | 64 | 30 | 6 | 0 | 0 | 0 | 50 | 37
72 | 61 | 30 | 6 | 0 | 0 | 3 | 60 | 37
73 | 58 | 30 | 6 | 0 | 0 | 6 | 55 | 37
74 | 55 | 30 | 6 | 0 | 0 | 9 | 47 | 37
75 | 52 | 30 | 6 | 0 | 0 | 12 | 49 | 37
76 | 49 | 30 | 6 | 0 | 0 | 15 | 57 | 37
77 | 50.3 | 35 | 14.6 | 0 | 0 | 0.1 | 58 | 37
78 | 74 | 20 | 6 | 0 | 0 | 0 | 64 | 37
79 | 71 | 20 | 6 | 0 | 3 | 0 | 85 | 37
80 | 68 | 20 | 6 | 0 | 6 | 0 | 59 | 37
81 | 65 | 20 | 6 | 0 | 9 | 0 | 59 | 37
82 | 62 | 20 | 6 | 0 | 12 | 0 | 62 | 37
83 | 59 | 20 | 6 | 0 | 15 | 0 | 72 | 37
84 | 62 | 35 | 0 | 3 | 0 | 0 | 52 | 37
85 | 61 | 35 | 0 | 4 | 0 | 0 | 55 | 37
86 | 60 | 35 | 0 | 5 | 0 | 0 | 60 | 37
87 | 59 | 35 | 0 | 6 | 0 | 0 | 58 | 37
88 | 56 | 35 | 0 | 9 | 0 | 0 | 65 | 37
89 | 53 | 35 | 0 | 12 | 0 | 0 | 62 | 37
90 | 60.2 | 35 | 3.5 | 0 | 1.3 | 0 | 54 | 37
91 | 57.3 | 35 | 4.7 | 2 | 1 | 0 | 68 | 37
92 | 52.7 | 35 | 6 | 6 | 0.3 | 0 | 73 | 37
93 | 60 | 29 | 5 | 0 | 0 | 6 | 43 | 38
94 | 55 | 29 | 5 | 0 | 0 | 11 | 50 | 38
95 | 0 | 100 | 0 | 0 | 0 | 0 | 105 | 40
96 | 66.48 | 25.77 | 7.75 | 0 | 0 | 0 | 50 | 41
97 | 55 | 35 | 5 | 0 | 0 | 5 | 62 | 43
98 | 55 | 35 | 2.5 | 0 | 0 | 7.5 | 57 | 43
99 | 55 | 35 | 0 | 0 | 0 | 10 | 57 | 43
100 | 64.1 | 24 | 4 | 7.9 | 0 | 0 | 50 | 44
101 | 50 | 25 | 0 | 0 | 0 | 25 | 55 | 45
102 | 34.1 | 0 | 0 | 6.5 | 0 | 59.4 | 35 | 46
103 | 52.1 | 35 | 7.2 | 0 | 0 | 5.7 | 65 | 48
104 | 51.8 | 41.1 | 7.1 | 0 | 0 | 0 | 65 | 50
105 | 52.5 | 35.3 | 7.1 | 0 | 0 | 5.1 | 63 | 50
106 | 77.8 | 0 | 0 | 0 | 22.2 | 0 | 99 | 51
108 | 78 | 10.8 | 0 | 0 | 11.2 | 0 | 92 | 53
109 | 78.2 | 0 | 10.6 | 0 | 11.2 | 0 | 80 | 53
110 | 75.8 | 0 | 0 | 13.4 | 10.8 | 0 | 70 | 53
111 | 69 | 10.3 | 10.1 | 0 | 10.6 | 0 | 75 | 53
112 | 60.8 | 9.8 | 19.3 | 0 | 10.1 | 0 | 68 | 53
113 | 53.3 | 9.4 | 27.7 | 0 | 9.6 | 0 | 79 | 53
114 | 68.1 | 10.2 | 10 | 6.5 | 5.2 | 0 | 48 | 53
115 | 60 | 9.7 | 19.1 | 6.2 | 5 | 0 | 56 | 53
116 | 70.4 | 19.5 | 0 | 0 | 10.1 | 0 | 83 | 53
117 | 69.6 | 19.4 | 0 | 6.1 | 4.9 | 0 | 51 | 53
118 | 62.5 | 18.7 | 9.2 | 0 | 9.6 | 0 | 72 | 53
119 | 55.3 | 17.9 | 17.6 | 0 | 9.2 | 0 | 70 | 53
120 | 61 | 18.3 | 9 | 11.7 | 0 | 0 | 56 | 53
121 | 54 | 17.6 | 17.2 | 11.2 | 0 | 0 | 63 | 53
122 | 61.9 | 18.5 | 9.1 | 5.8 | 4.7 | 0 | 72 | 53
123 | 54.7 | 17.8 | 17.4 | 5.6 | 4.5 | 0 | 82 | 53
124 | 64.1 | 26.7 | 0 | 0 | 9.2 | 0 | 73 | 53
125 | 62.8 | 26.2 | 11 | 0 | 0 | 0 | 56 | 53
126 | 57.2 | 25.6 | 8.4 | 0 | 8.8 | 0 | 70 | 53
127 | 50.8 | 24.6 | 16.1 | 0 | 8.5 | 0 | 69 | 53
128 | 56.1 | 25.2 | 8.1 | 10.6 | 0 | 0 | 59 | 53
129 | 49.8 | 24.2 | 15.8 | 10.2 | 0 | 0 | 64 | 53
130 | 56.6 | 25.4 | 8.2 | 5.4 | 4.4 | 0 | 66 | 53
131 | 50.2 | 24.4 | 15.9 | 5.2 | 4.2 | 0 | 72 | 53
132 | 84 | 12 | 0 | 4 | 0 | 0 | 44 | 54
133 | 92 | 0 | 0 | 4 | 4 | 0 | 48 | 55
134 | 64.8 | 27.1 | 0 | 8.1 | 0 | 0 | 41.2 | 56
135 | 64.6 | 35.4 | 0 | 0 | 0 | 0 | 72.8 | 58
136 | 63.27 | 35.09 | 0 | 0 | 1.65 | 0 | 86.9 | 58
137 | 63.03 | 34.95 | 0 | 2.03 | 0 | 0 | 65 | 58
138 | 62.36 | 34.58 | 0 | 0 | 0 | 3.06 | 71.9 | 58
139 | 63.32 | 35.11 | 1.57 | 0 | 0 | 0 | 67.1 | 58
140 | 64 | 24 | 4 | 8 | 0 | 0 | 71.9 | 59

## exp
| Ti | Nb | Zr | Sn | Mo | Ta | E (GPa) | Ref.
1 | 61.9 | 23.2 | 9.2 | 5.7 | 0 | 0 | 48.7 | 0
2 | 65 | 11.6 | 11.4 | 12 | 0 | 0 | 42.4 | 0
3 | 65.6 | 5.7 | 11.6 | 11.8 | 5.3 | 0 | 68.8 | 0
4 | 64.3 | 14.6 | 5.7 | 9.9 | 0 | 5.5 | 52.2 | 0